## AE.00414
dcr
DATE | 2026-02-19 |  |  | WASH:CODE |  | AE.00414
FINISHER:CODE | DV176 |  |  |  |  | DRYPROCESS.AND WET PROCES
MODEL:CODE | 8668
SAP CODE | AEWN:0111165
FABRIC:CODE | ARTISTIC MILLINERS COVE-R
QUANTITY | 1 PCS
ROLL:CODE | ROLL:175049
FAB. WEIGHT
UNITS
TYPE MACHINE
DRYING TIME (Min.) :
COMMENTS:
PAGE | DARK WASH |  |  | WASH:SUPERVISOR:BILAL/NINJA
| E | of | 1 |  |  |  | Supplier | PH Value
ACTION | TIME | TEMP | Liters | AMT | UNITS | Chemicals
WASH ASPER TARGET
LASER AKTIVATOR BY SPRAY |  |  |  | 150 | GRM | LAVA CON LSB
|  |  |  | 350 | GRM | WATER
HAND SAND. AND ALLOVER HAND SAND | WAITING HANGER 30 MUNITES
LASER:WHISKERS
LASER:HAND SAND
GRINDING
TACKING
DESIZE |  | 50 |  |  | GRM | LAVA SPERSE %0.5
[5 empty] | GRM | PROTECTOR LY%4
[5 empty] | GRM | LUBRICENT %2
DRAIN | 1 | RT |  |  | GRM | ALPHA AMYLASE-LAVA ZYME AEN 01 %2
WATER FREE ENZYME WASHING |  |  |  | 10 | GRM | ASUCELL WF
|  |  |  | 100 | GRM | ASU WASH BOOSTER
RINSE X3 | 3 | RT
WASH CLEAN UP |  | 40 |  |  | GRM | SODA ASH
RINSE X3 | 3
EXTRACT & DRYER
DAMAGE | PP.SPRAY
PP SPRAY |  |  |  | 10 | GRM | PERMENGANATE
|  |  |  | 10 | GRM | AKTIVATOR
|  |  |  | 1 | K/G | WATER
NEUTRALIZATION | 5 | RT |  |  | GRM | ROYACTIVEX KS
RINSE | 2 | RT
CLEAN UP |  | 55 |  |  | GRM | NEAR CAND OP EXTRA
[5 empty] | GRM | COUSTIC SODA
RINSE X2 |  |  |  |  | GRM | PEROXIDE
BIOPOLISHING |  | 55 |  |  | GRM | LAVA CELL BNG
[5 empty] | GRM | A.ACID. PH/55
RINSE | 2 | RT
WASH TINT |  | 45 |  |  | M/L | BROWN.GGL
[5 empty] | M/L | ORANGE
DRAIN |  |  |  |  | GRM | SALT
SOFT |  | RT |  |  | K/G | ANTI OZON SOOFT
EXTRACT & DRYER
LOCAL SPOC