## AE.00405
dcr
DATE | 2026-02-28 |  |  | WASH:CODE |  | AE.00417
FINISHER:CODE | 3962 |  |  |  |  | DRYPROCESS.AND WET PROCES
MODEL:CODE
SAP CODE
FABRIC:CODE
QUANTITY
ROLL:CODE
FAB. WEIGHT
UNITS
TYPE MACHINE
DRYING TIME (Min.) :
COMMENTS:
PAGE | MID |  |  | WASH:SUPERVISOR:ATIF
| E | of | 1 |  |  |  | Supplier | PH Value
ACTION | TIME | TEMP | Liters | AMT | UNITS | Chemicals
WHIKSERS | WASH ASPER TARGET
HAND SAND
LICRA PROCESS |  | 50 |  |  | GRM | PROTECTOR LY%4
DRAIN | 1
WASH |  | 50 |  |  | GRM | COUSTIC SODA %5
[5 empty] | GRM | DISPERS %0.5
RINSE X2 | 2 | 50 |  |  | GRM | PEROXIDE %5
DRAIN | 1 |  |  |  | GRM | ALPHA AMYLASE-LAVA ZYME AEN 01 %2
WATER FREE ENZYME WASHING |  |  |  | 2 | GRM | ASUCELL WF
RINSEX1 | 1 | 50 |  | 100 | GRM | ASU WASH BOOSTER
DRAIN | 1
WATER FREE ENZYME WASHING |  |  |  | 10 | GRM | ASUCELL WF
|  |  |  | 100 | GRM | ASU WASH BOOSTER
RINSE X3 | 3 | RT
WASH CLEAN UP |  | 40 |  |  | GRM | SODA ASH
RINSE X3 | 3
LICRA PROCESS |  | 50 |  |  | GRM | PROTECTOR LY%4
DRAIN | 1
HYPO/BLEACH |  | RT |  |  | GRM | COUSTIC SODA
RINSE | 2 | RT |  |  | K/G | HYPO
NEUTRALIZATION | 5 | 50 |  |  | GRM | ROYACTIVEX KS
RINSE | 2 | RT
SULFUR BLEACH |  | 60 |  |  | GRM | LAVA CON CSB POWDER %5
RINSE X3 |  |  |  |  | GRM | PEROXIDE. %5
EXTRACT&DRY
PP.SPRAY
HYPO/PP SPRAY |  |  |  | 10 | GRM | PERMENGANATE
|  |  |  | 200 | GRM | HYPO
|  |  |  | 800 | GRM | WATER
NEUTRALIZATION | 5 | 40 |  |  | GRM | ROYACTIVEX KS
RINSE X3 | 2 | RT
EXTRACT/FULL
MON WASH
MOON WASH |  |  |  |  | GRM | HYPO
[5 empty] | GRM | PERMENGANATE
[5 empty] | GRM | WATER
[5 empty] | GRM | KUPCS BOLL
NEUTRALIZATION | 5 | 50 |  |  | GRM | ROYACTIVEX KS
RINSE X3 | 2 | RT
CLEAN UP |  | 60 |  |  | GRM | NEAR CAND OP EXTRA
RINSE | 2 | RT |  |  | GRM | PEROXIDE
BIOPOLISHING |  | 55 |  |  | GRM | LAVA CELL BNG
[5 empty] | GRM | A.ACID. PH/55
RINSE | 2 | RT
WASH TINT |  | 40 |  |  | M/L | BROWN GGL
DRAIN |  |  |  |  | GRM | SALT
WASH SOFT |  | RT |  |  | K/G | ANTI OZON SOFT
EXTRACT&DRY |  |  |  |  | GRM | A.ACID. PH/5