## AE.00425
dcr
DATE | 2026-03-15 |  |  | WASH:CODE |  | AE.00425
FINISHER:CODE | FREE DV |  |  |  |  | DRYPROCESS.AND WET PROCES
MODEL:CODE
SAP CODE | AEWN:022233
FABRIC:CODE | BLUE DIAMOND JANE-2E(B2191WR
QUANTITY | 1 PCS
ROLL:CODE | ROLL:4396
FAB. WEIGHT
UNITS
TYPE MACHINE
DRYING TIME (Min.) :
COMMENTS:
PAGE | DARK WASH |  |  | WASH:SUPERVISOR:BILAL/NINJA
| E | of | 1 |  |  |  | Supplier | PH Value
ACTION | TIME | TEMP | Liters | AMT | UNITS | Chemicals
GRINDING | WASH ASPER TARGET
HAND SAND
LASER AKTIVATOR BY SPRAY |  |  |  | 250 | GRM | NOVA SCRAPER IND
|  |  |  | 250 | GRM | WATER
LASER:WHISKERS | WAITING HANGER 30 MUNITES
LASER:HAND SAND
TACKING
DESIZE |  | 40 |  |  | GRM | LUBRICENT %2
[5 empty] | GRM | WATING AGID
[5 empty] | GRM | PROTECTOR LY%4
DRAIN | 1 | RT
WATER FREE ENZYME WASHING |  |  |  | 3 | GRM | ASUCELL WF
RINSE X1 | 1 | 50 |  | 100 | GRM | ASU WASH BOOSTER
DRAIN | 1 | RT
WATER FREE ENZYME WASHING |  |  |  | 10 | GRM | ASUCELL WF
|  |  |  | 100 | GRM | ASU WASH BOOSTER
RINSE X2 | 2 | RT
WASH CLEAN UP |  | 40 |  |  | GRM | SODA ASH
RINSE X2 | 2
CLEAN UP |  | 55 |  |  | GRM | NEAR CAND OP EXTRA
[5 empty] | GRM | COUSTIC SODA
RINSE X2 |  |  |  |  | GRM | PEROXIDE
BIOPOLISHING |  | 55 |  |  | GRM | LAVA CELL BNG
[5 empty] | GRM | A.ACID. PH/55
RINSE | 2 | RT
WASH TINT |  | 40 |  |  | M/L | BROWN GGL
[5 empty] | M/L | YELLOW
DRAIN |  |  |  |  | GRM | SALT
SOFT |  | RT |  |  | K/G | ANTI OZON SOOFT
EXTRACT & DRYER
DAMAGE FINAL