## AE.00430
dcr
DATE | 2026-04-25 |  |  | WASH:CODE |  | AE.00431-A
FINISHER:CODE | FREE DV |  |  |  |  | DRYPROCESS.AND WET PROCES
MODEL:CODE
SAP CODE | 111198
FABRIC:CODE | BLK BOLEARIS AGI DENIM
QUANTITY | 2 PCS
ROLL:CODE | ROLL:
FAB. WEIGHT
UNITS
TYPE MACHINE
DRYING TIME (Min.) :
COMMENTS:
PAGE | DARK WASH |  |  | WASH:SUPERVISOR:BILAL/NINJA
| E | of | 1 |  |  |  | Supplier | PH Value
ACTION | TIME | TEMP | Liters | AMT | UNITS | Chemicals
GRINDING | WASH ASPER TARGET
HAND SAND
DESIZE |  | 40 |  |  | GRM | LUBRICENT %2
[5 empty] | GRM | WATING AGID
RINSE X2 | 2 | RT |  |  | GRM | PROTECTOR LY%4
EXTRACT & DRYER
LASER AKTIVATOR BY SPRAY |  |  |  | 250 | GRM | NOVA SCRAPER IND
|  |  |  | 250 | GRM | WATER
LASER:WHISKERS | WAITING HANGER 30 MUNITES
LASER:HAND SAND
TACKING
RINSE X2 | 2 | 50
DRAIN | 1 | RT
WATER FREE ENZYME WASHING |  |  |  | 5 | GRM | ASUCELL WF
|  |  |  | 10 | K/G | MINI STONE
|  |  |  | 100 | GRM | ASU WASH BOOSTER
RINSE X2 | 2 | RT
WASH CLEAN UP |  | 40 |  |  | GRM | SODA ASH
RINSE X2 | 2
EXTRACT&DRY
HYPO/PP SPRAY |  |  |  | 5 | GRM | PERMENGANATE
|  |  |  | 200 | GRM | HYPO
|  |  |  | 800 | GRM | WATER
NEUTRALIZATION | 5 | RT |  |  | GRM | ROYACTIVEX KS
RINSE | 2 | RT
BIOPOLISHING |  | 55 |  |  | GRM | LAVA CELL BNG
[5 empty] | GRM | A.ACID. PH/55
RINSE | 2 | RT
SOFT |  | RT |  |  | K/G | ANTI OZON SOOFT
EXTRACT & DRYER