## AE.00436
dcr
DATE | 2026-03-15 |  |  | WASH:CODE |  | AE.00436
FINISHER:CODE | FREE DV |  |  |  |  | DRYPROCESS.AND WET PROCES
MODEL:CODE
SAP CODE | AEWN:022228
FABRIC:CODE | ARTISTIC MILLINERS:SONYA AMX 55429-A-STF
QUANTITY | 1 PCS
ROLL:CODE | ROLL:X
FAB. WEIGHT
UNITS
TYPE MACHINE
DRYING TIME (Min.) :
COMMENTS:
PAGE | MID WASH |  |  | WASH:SUPERVISOR:BILAL/NINJA
| E | of | 1 |  |  |  | Supplier | PH Value
ACTION | TIME | TEMP | Liters | AMT | UNITS | Chemicals
GRINDING | WASH ASPER TARGET
WHISKERS
HAND SAND
TACKING
DESIZE |  | 50 |  |  | GRM | LUBRICENT %2
[5 empty] | GRM | WATING AGID
DRAIN | 1 | RT |  |  | GRM | PROTECTOR LY%4
WATER FREE ENZYME WASHING |  |  |  | 3 | GRM | ASUCELL WF
RINSE X1 | 1 | 50 |  | 100 | GRM | ASU WASH BOOSTER
DRAIN | 1 | RT
WATER FREE ENZYME WASHING |  |  |  | 10 | GRM | ASUCELL WF
|  |  |  | 100 | GRM | ASU WASH BOOSTER
RINSE X2 | 2 | RT
WASH CLEAN UP |  | 40 |  |  | GRM | SODA ASH
RINSE X2 | 2
LICRA PRODUCT |  | 40 |  |  | GRM | PROTECTOR LY%4
DRAIN | 1
HYPO/BLEACH |  | RT |  |  | GRM | COSTIC SODA
RINSE X2 | 2 | RT |  |  | K/G | HYPO
NEUTRALIZATION | 5 | 50 |  |  | GRM | ROYACTIVEX KS
RINSE X2 | 2 | RT
OZON AKTIVATOR
WASH PROCESS | 5 | RT |  |  | GRM | CHT DENIMCOL WASH-RGN %20
DRAIN | 5 |  |  |  | K/G | WATER %80
EXTRACT:1 MUNITES | 1
OZON %40
CLEAN UP |  | 55 |  |  | GRM | NEAR CAND OP EXTRA
[5 empty] | GRM | COUSTIC SODA
RINSE X2 |  |  |  |  | GRM | PEROXIDE
BIOPOLISHING |  | 55 |  |  | GRM | LAVA CELL BNG
[5 empty] | GRM | A.ACID. PH/55
RINSE | 2 | RT
SOFT |  | RT |  |  | K/G | ANTI OZON SOOFT
EXTRACT & DRYER
FINAL DAMAGE