## AE.00445
dcr
DATE | 2026-03-15 |  |  | WASH:CODE |  | AE.00445
FINISHER:CODE | FREE DV |  |  |  |  | DRYPROCESS.AND WET PROCES
MODEL:CODE
SAP CODE | AEWN:0111107
FABRIC:CODE | TINA-R - TAT FUNG
QUANTITY | 1 PCS
ROLL:CODE | ROLL:444651
FAB. WEIGHT
UNITS
TYPE MACHINE
DRYING TIME (Min.) :
COMMENTS:
PAGE | MID WASH |  |  | WASH:SUPERVISOR:BILAL/NINJA
| E | of | 1 |  |  |  | Supplier | PH Value
ACTION | TIME | TEMP | Liters | AMT | UNITS | Chemicals
DESIZE |  | 40 |  |  | GRM | LUBRICENT %2
[5 empty] | GRM | WATING AGID
[5 empty] | GRM | PROTECTOR LY%4
DRAIN | 1 | RT
WATER FREE ENZYME WASHING |  |  |  | 3 | GRM | ASUCELL WF
RINSE X1 | 1 | 50 |  | 100 | GRM | ASU WASH BOOSTER
DRAIN | 1 | RT
WATER FREE ENZYME WASHING |  |  |  | 10 | GRM | ASUCELL WF
|  |  |  | 100 | GRM | ASU WASH BOOSTER
RINSE X2 | 2 | RT
WASH CLEAN UP |  | 40 |  |  | GRM | SODA ASH
RINSE X2 | 2
CLEAN UP |  | 55 |  |  | GRM | NEAR CAND OP EXTRA
[5 empty] | GRM | COUSTIC SODA
RINSE X2 |  |  |  |  | GRM | PEROXIDE
BIOPOLISHING |  | 55 |  |  | GRM | LAVA CELL BNG
[5 empty] | GRM | A.ACID. PH/55
RINSE | 2 | RT
WASH TINT |  | 40 |  |  | M/L | BROWN GGL
[5 empty] | M/L | YELLOW
DRAIN |  |  |  |  | GRM | SALT
SOFT |  | RT |  |  | K/G | ANTI OZON SOOFT
EXTRACT & DRYER

## AE.00445 (2)
dcr
DATE | 2026-03-15 |  |  | WASH:CODE |  | AE.00445-2
FINISHER:CODE | FREE DV |  |  |  |  | DRYPROCESS.AND WET PROCES
MODEL:CODE
SAP CODE | AEWN:0111103
FABRIC:CODE | ARTISTIC - COVE
QUANTITY | 1 PCS
ROLL:CODE | ROLL:444651
FAB. WEIGHT
UNITS
TYPE MACHINE
DRYING TIME (Min.) :
COMMENTS:
PAGE | MID WASH |  |  | WASH:SUPERVISOR:BILAL/NINJA
| E | of | 1 |  |  |  | Supplier | PH Value
ACTION | TIME | TEMP | Liters | AMT | UNITS | Chemicals
WASH ASPER TARGET
HAND SAND
LASER ACTIVATOR BY SPRAY |  |  |  | 150 | GRM | LSB
|  |  |  | 350 | ML | WATER
LASER:WHISKERS | WAITING HANGER 30 MUNITES
LASER:HAND SAND
DESIZE | 10 | 40 | 40 | 50 | GRM | LUBRICENT %2
|  |  |  | 40 | GRM | WATING AGID
|  |  |  | 100 | GRM | PROTECTOR LY%4
DRAIN | 1 | RT
WATER FREE ENZYME WASHING | 30 |  |  | 3 | GRM | ASUCELL WF
RINSE X1 | 1 | 50 |  | 100 | GRM | ASU WASH BOOSTER
DRAIN | 1 | RT
WASH CLEAN UP | 5 | 40 | 100 | 100 | GRM | SODA ASH
RINSE X2 | 2 | RT | 100
CLEAN UP | 4 | 55 | 100 | 50 | GRM | NEAR CAND OP EXTRA
RINSE X2 | 2 | RT | 100 | 200 | GRM | PEROXIDE
EXTRACT & DRY
PP SPONGE
NEUTRALIZE | 5 | RT | 100 | 100 | GR | ROYACTIVEX
RINSE | 2 | RT | 100
BIOPOLISHING | 7 | 55 | 100 | 100 | GRM | LAVA CELL BNG
|  |  |  | 20 | GRM | A.ACID. PH/55
RINSE | 2 | RT | 100
SOFT | 1 | RT | 100 | 500 | ML | ANTI OZON SOOFT
EXTRACT & DRYER