## AE.00446
dcr
DATE | 22/04/2026 |  |  | WASH:CODE |  | AE.00446
FINISHER:CODE | 7810 |  |  |  |  | DRYPROCESS.AND WET PROCES
MODEL:CODE | DV# 700 DARK OPT 1
SAP CODE | AEMN0127521-AEMN012328
FABRIC:CODE | BLACK PEONY SHELDON-R
QUANTITY | 2+2
ROLL:CODE | 30808
FAB. WEIGHT
UNITS
TYPE MACHINE
DRYING TIME (Min.) :
COMMENTS:
PAGE | DARK WASH-2 |  |  | WASH:SUPERVISOR:BILAL/NINJA
| E | of | 1 |  |  |  | Supplier | PH Value
ACTION | TIME | TEMP | Liters | AMT | UNITS | Chemicals
WASH ASPER TARGET
WHISKERS
HAND SAND
TACKING
3 MIN OZONE IN THE DEVELOPMENT
HYPO SPRAY - BRUSH |  |  |  | 7 | GR | PERMANGANATE
|  |  |  | 7 | GR | ACTIVATOR
DRAIN |  |  |  | 1 | L | WATER
NEUTRALIZATION | 7 | RT | 30 | 80 | GR | ROYAAKTIVEX KS
|  |  |  | 60 | GR | NTE
RINSE | 2 | RT | 70 | 40 | GR | LUBRICANT
BIOPOLISH | 8 | RT | 30 | 60 | GR | NT | CONTROL
RINSE | 2 | RT | 70
WASH TINT | 4 | RT | 50 | 5 | M/L | BROWN GGL
|  |  |  | 3 | M/L | ORANGE
|  |  |  | 500 | GRM | SALT
SAME WATER
SOFT | 1 |  |  | 500 | ML | ANTI OZON SOOFT
EXTRACT & DRY
LOCAL TINT |  |  |  | 4 | ML | BROWN GL
|  |  |  | 1 | ML | ORANGE