## AE.00447
dcr
DATE | 22/04/2026 |  |  | WASH:CODE |  | AE.00447
FINISHER:CODE | JSP27 700 DARK |  |  |  |  | DRYPROCESS.AND WET PROCES
MODEL:CODE | 7054
SAP CODE | AEMN0127523
FABRIC:CODE | ARTISTIC MILLNERS COVE-R
QUANTITY | 2+2
ROLL:CODE | 1075033
FAB. WEIGHT
UNITS
TYPE MACHINE
DRYING TIME (Min.) :
COMMENTS: | AE0446-A DIFFERENT DRY PROCESS
PAGE | DARK WASH-3 |  |  | WASH:SUPERVISOR:BILAL/NINJA
| E | of | 1 |  |  |  | Supplier | PH Value
ACTION | TIME | TEMP | Liters | AMT | UNITS | Chemicals
WASH ASPER TARGET
WHISKERS
HAND SAND
TACKING
DESIZE | 10 | 40 | 150 | 150 | GR/LT | LUBRICENT %2
|  |  |  | 150 | GR/LT | TMS PLUS
|  |  |  | 450 | GR/LT | PROTECTOR LY%4
DRAIN | 1 | RT |  | 450 | GR/LT | SOFT
RINSE |  |  |  | 1 | GR/LT | A.ACID
RX2
STONE WASH | 20 | 40 |  | 1 | GR/LT | NTE
RINSE X1 | 1 |  |  | 1 | GR/LT | TMS PLUS
DRAIN | 1 | RT |  | 10 | KG | OLD STONE
WASH CLEAN UP |  | RT |  |  | GRM | SODA ASH
RINSE X2 | 2
HYPO/BLEACH |  | RT |  |  | GRM | HYPO
RINSE | 2 | RT |  |  | GRM | COUSTIC SODA
NEUTRALIZATION | 5 | 50 |  |  | GRM | ROYACTIVEX KS
RINSE | 2 | RT
EXTRACT & DRYER
PP.SPRAY+SPONGE+BRUSH
HYPO/PP SPRAY |  |  |  | 10 | GRM | PERMENGANATE
|  |  |  | 200 | GRM | HYPO
|  |  |  | 800 | GRM | WATER
NEUTRALIZATION | 5 | RT |  |  | GRM | ROYACTIVEX KS
RINSE X3 | 2 | RT
WASH TINT |  | 40 |  |  | M/L | BROWN GGL
M/L
DRAIN |  |  |  |  | GRM | SALT
SOFT |  | RT |  |  | K/G | ANTI OZON SOOFT
EXTRACT & DRYER