## AE.00449
dcr
DATE | 22/04/2026 |  |  | WASH:CODE |  | AE.00449
FINISHER:CODE | JSP27 700 DARK |  |  |  |  | DRYPROCESS.AND WET PROCES
MODEL:CODE | 7054
SAP CODE | AEMN0127524 / 127536
FABRIC:CODE | BLACK PEONY SHELDON-R
QUANTITY | 2+2
ROLL:CODE | 30808
FAB. WEIGHT
UNITS
TYPE MACHINE
DRYING TIME (Min.) :
COMMENTS: | AE0449-A DIFFERENT DRY PROCESS
PAGE | LIGHT WASH-2 |  |  | WASH:SUPERVISOR:BILAL/NINJA
| E | of | 1 |  |  |  | Supplier | PH Value
ACTION | TIME | TEMP | Liters | AMT | UNITS | Chemicals
WASH ASPER TARGET
WHISKERS
HAND SAND
TACKING
DESIZE | 10 | 40 | 150 | 150 | GR/LT | LUBRICENT %2
|  |  |  | 150 | GR/LT | TMS PLUS
|  |  |  | 450 | GR/LT | PROTECTOR LY%4
DRAIN/RINSE | 1 | RT
ENZYM WASH |  | 40 | 30 | 1 | GR/LT | NTE
|  |  |  | 1 | GR/LT | ROSPERSE
CLEAN UP |  |  |  |  | GR | SODA ASH
[5 empty] | GR | ROSPERS
HYPO BLEACH |  | RT |  |  |  | HYPO
COUSTIC SODA
HYPO BLEACH |  | RT |  |  |  | HYPO
COUSTIC SODA
NEUTRALIZATION | 5 | 50 |  |  | GRM | ROYACTIVEX KS
RINSE | 2 | RT
DRY
OZON AKTIVATOR
WASH PROCESS | 5 | RT |  |  | GRM | CHT DENIMCOL WASH-RGN %20
DRAIN | 5 |  |  |  | K/G | WATER %80
EXTRACT:1 MUNITES | 1
OZON %40
EXTRACT & DRYER | PP.SPRAY+SPONGE+BRUSH
HYPO/PP SPRAY |  |  |  |  | GRM | PERMENGANATE
[5 empty] | GRM | HYPO
[5 empty] | GRM | WATER
FULL EXTRACT | RANDOM
RANDOM BLEACH |  |  |  |  | GRM | PERMANGANAT
[5 empty] | GRM | ACTIVATOR
[5 empty] | K/G | TOWEL
[5 empty] | GRM | WATER
CLEAN UP |  | 55 |  |  | GRM | NEAR CAND OP EXTRA
[5 empty] | GRM | COUSTIC SODA
RINSE X2 |  |  |  |  | GRM | PEROXIDE
BIOPOLISHING |  | 55 |  |  | GRM | LAVA CELL BNG
[5 empty] | GRM | A.ACID. PH/55
RINSE | 2 | RT
SOFT |  | RT |  |  | K/G | ANTI OZON SOOFT
EXTRACT & DRYER