## AE.004553
dcr
DATE | 20/7/2026 |  |  | WASH:CODE |  | AE.00453
FINISHER:CODE | JSP27 700 MID |  |  |  |  | DRYPROCESS.AND WET PROCES
MODEL:CODE | 7809-7811
SAP CODE | AEMN0127522 / 127544
FABRIC:CODE | ARTISTIC MILLNERS COVE-R
QUANTITY
ROLL:CODE | 1075033
FAB. WEIGHT
UNITS | 3 PCS
TYPE MACHINE
DRYING TIME (Min.) :
COMMENTS:
PAGE | MID WASH-3 |  |  | WASH:SUPERVISOR:BILAL/NINJA
| E | of | 1 |  |  |  | Supplier | PH Value
ACTION | TIME | TEMP | Liters | AMT | UNITS | Chemicals
WASH ASPER TARGET
WHISKERS
HAND SAND
TACKING
DESIZE | 10 | 50 | 100 | 1 | GR | TMS PLUS
|  |  |  | 1 | GR | LUBRICENT %2
DRAIN | 1 | RT |  | 1 | GR | ALPHA AMYLASE-LAVA ZYME AEN 01 %2
REMOVE TACKING AFTER 10MIN DESIZE
PEROXIDE BLEACH | 5 | 50 | 100 | 300 | GR | PEROXIDE
|  |  |  | 150 | GR | CAUSTIC SODA
RINSE | 1 | RT | 150
RINSE | 1 | RT | 100 | 100 | GR | ACETCID ACID
RINSE | 1 | 50 | 150
WTAER FREE ENZYME | 10 |  |  | 3 | GR | ASU CELL
REMOVE TACKS |  |  |  | 100 | GR | ASU BOOSTER
RINSE | 1 | 50 | 150
RINSE | 1 | 40 | 100 | 100 | GR | SODA ASH
RINSE | 1 | 50 | 150
HYPO/BLEACH | 5 | RT | 100 | 5 | K/G | HYPO
RINSE | 2 | RT | 60 | 20 | GRM | COUSTIC SODA
NEUTRALIZATION | 5 | 25 | 60 | 100 | GRM | ROYACTIVEX KS
RINSE | 2 | RT
EXTRACT & DRYER
PP.SPRAY+SPONGE+BRUSH
HYPO/PP SPRAY |  |  |  | 5 | GRM | PERMENGANATE
|  |  |  | 200 | GRM | HYPO
|  |  |  | 800 | GRM | WATER
NEUTRALIZATION | 5 | 25 | 60 | 100 | GRM | ROYACTIVEX KS
RINSE | 2 | RT
CLEAN UP | 3 | 55 | 40 | 100 | GRM | NEAR CAND OP EXTRA
|  |  |  | 20 | GRM | COUSTIC SODA | CONTROL
RINSE X2 | 2 | RT | 100 | 100 | GRM | PEROXIDE
BIOPOLISHING | 7 | 55 | 40 | 100 | GRM | LAVA CELL BNG
|  |  | 60 | 10 | GRM | A.ACID. PH/55
RINSE | 2 | RT | 150
TINT | 3 | 40 | 100 | 2 | M/L | YELLOW
|  |  |  | 3 | M/L | BROWN GGL
|  |  |  | 150 | GR | SALT
SOFT | 2 | RT | 100 | 2 | K/G | ANTI OZON SOOFT
EXTRACT & DRYER