## AE.00454
dcr
DATE | 21/04/26 |  |  | WASH:CODE |  | AE.00454
FINISHER:CODE | JSP27 701 MED OPT |  |  |  |  | DRYPROCESS.AND WET PROCES
MODEL:CODE | 7054
SAP CODE | AEMN127540 / 127528
FABRIC:CODE | AGI-21777-A3
QUANTITY | 2+3
ROLL:CODE | 255039
FAB. WEIGHT
UNITS
TYPE MACHINE
DRYING TIME (Min.) :
COMMENTS: | AE0451-A DIFFERENT DRY PROCESS
PAGE | MID LIGHT OPT 2 |  |  | WASH:SUPERVISOR:BILAL/NINJA
| E | of | 1 |  |  |  | Supplier | PH Value
ACTION | TIME | TEMP | Liters | AMT | UNITS | Chemicals
WASH ASPER TARGET
WHISKERS
HAND SAND
TACKING
DESIZE |  | 50 |  |  | GRM | LUBRICENT %2
[5 empty] | GRM | WATING AGID
DRAIN | 1 | RT |  |  | GRM | PROTECTOR LY%4
WATER FREE ENZYME WASHING |  |  |  | 3 | GRM | ASUCELL WF
RINSE X1 | 1 | 50 |  | 100 | GRM | ASU WASH BOOSTER
DRAIN | 1 | RT
WATER FREE ENZYME WASHING |  |  |  | 3 | GRM | ASUCELL WF
RINSE X1 | 1 | 50 |  | 100 | GRM | ASU WASH BOOSTER
DRAIN | 1 | RT
WASH CLEAN UP |  | 40 |  |  | GRM | SODA ASH
RINSE X2 | 2
LICRA PRODUCT |  | 40 |  |  | GRM | PROTECTOR LY%4
DRAIN | 1
HYPO/BLEACH |  | RT |  |  | GRM | COSTIC SODA
RINSE X2 | 2 | RT |  |  | K/G | HYPO
NEUTRALIZATION | 5 | 50 |  |  | GRM | ROYACTIVEX KS
RINSE X2 | 2 | RT
OZON AKTIVATOR
WASH PROCESS | 5 | RT |  |  | GRM | CHT DENIMCOL WASH-RGN %20
DRAIN | 5 |  |  |  | K/G | WATER %80
EXTRACT:1 MUNITES | 1
OZON %40
PP.SPRAY+SPONGE+BRUSH
HYPO/PP SPRAY |  |  |  | 10 | GRM | PERMENGANATE
|  |  |  | 200 | GRM | HYPO
|  |  |  | 800 | GRM | WATER
NEUTRALIZATION | 5 | RT |  |  | GRM | ROYACTIVEX KS
RINSE X3 | 2 | RT
[5 empty] | GRM | COUSTIC SODA
RINSE X2 |  |  |  |  | GRM | PEROXIDE
FULL EXTRACT | CUPES WASH
SNOW-WASH |  |  |  |  | GRM | PERMANGANAT
[5 empty] | GRM | HYPO
[5 empty] | K/G | KUPCS BOLL
[5 empty] | GRM | WATER
NEUTRALIZATION | 5 | 50 |  |  | GRM | ROYACTIVEX KS
RINSE | 2 | RT |  |  | GRM | NEAR CAND OP EXTRA
CLEAN UP |  | 55 |  |  | GRM | NEAR CAND OP EXTRA
[5 empty] | GRM | COUSTIC SODA
RINSE X2 |  |  |  |  | GRM | PEROXIDE
BIOPOLISHING |  | 55 |  |  | GRM | LAVA CELL BNG
[5 empty] | GRM | A.ACID. PH/55
RINSE | 2 | RT
WASH TINT |  | 45 |  |  | M/L | BROWN. B
[5 empty] | M/L | YELLOW
DRAIN |  |  |  |  | GRM | SALT %10
SOFT |  | RT |  |  | K/G | ANTI OZON SOOFT
EXTRACT & DRYER