## AE.00456
dcr
DATE | 25/04/26 |  |  | WASH:CODE |  | AE.00456
FINISHER:CODE | JSP27 700 MID |  |  |  |  | DRYPROCESS.AND WET PROCES
MODEL:CODE | 7808-7812
SAP CODE | AEMN0127529 / 127541
FABRIC:CODE | ARTISTIC MILLNERS COVE-R
QUANTITY | 3+3
ROLL:CODE | 1075033
FAB. WEIGHT
UNITS
TYPE MACHINE
DRYING TIME (Min.) :
COMMENTS: | AE0450-A DIFFERENT DRY PROCESS
PAGE | MID WASH-3 |  |  | WASH:SUPERVISOR:BILAL/NINJA
| E | of | 1 |  |  |  | Supplier | PH Value
ACTION | TIME | TEMP | Liters | AMT | UNITS | Chemicals
WASH ASPER TARGET
WHISKERS
HAND SAND
TACKING
DESIZE | 10 | 40 | 150 | 150 | GR/LT | LUBRICENT %2
|  |  |  | 150 | GR/LT | TMS PLUS
|  |  |  | 450 | GR/LT | PROTECTOR LY%4
DRAIN | 1 | RT
RINSE | 2 | RT | 100
RX2
STONE WASH | 15 | 40 |  | 1 | GR/LT | NTE | CONTROL
RINSE X1 | 1 |  |  | 1 | GR/LT | TMS PLUS
DRAIN | 1 | RT |  | 10 | KG | OLD STONE
remove tacking after 10 minutes
WASH CLEAN UP | 3 | RT | 40 | 100 | GRM | SODA ASH
RINSE X2 | 2 | RT | 60
HYPO/BLEACH | 5 | RT | 40 | 5 | K/G | HYPO | CONTROL
RINSE | 2 | RT | 60 | 20 | GRM | COUSTIC SODA
NEUTRALIZATION | 5 | 50 | 40 | 100 | GRM | ROYACTIVEX KS
RINSE | 2 | RT
EXTRACT & DRYER
PP.SPRAY+SPONGE+BRUSH
HYPO/PP SPRAY |  |  |  | 5 | GRM | PERMENGANATE
|  |  |  | 5 | GRM | ACTIVITOR
|  |  |  | 800 | GRM | WATER
NEUTRALIZATION | 5 | RT | 100 | 100 | GRM | ROYACTIVEX KS
RINSE X3 | 2 | RT
CLEAN UP | 5 | 55 | 100 | 50 | GRM | NEAR CAND OP EXTRA
|  |  |  | 50 | GRM | COUSTIC SODA
RINSE X2 |  |  |  | 1 | GRM | PEROXIDE
BIOPOLISHING | 8 | 55 | 100 | 1 | GRM | LAVA CELL BNG
|  |  |  | 0.5 | GRM | A.ACID. PH/55
RINSE | 2 | RT
WASH TINT | 3 | 45 | 100 | 5 | M/L | BROWN. GL
|  |  |  | 1 | M/L | ORANGE
DRAIN |  |  |  | 100 | GRM | SALT %10
SOFT | 3 | RT | 100 | 1 | K/G | ANTI OZON SOOFT