## AE.00045
dcr
DATE | 2024-04-30 |  |  | WASH:CODE |  | AE.00046
FINISHER:CODE | [5 empty] | DRYPROCESS.AND WET PROCES
MODEL:CODE
SAP CODE | AEMN05469.FREE
FABRIC:CODE | BLUE.DIAMOND.MANHATTAN.
FABRIC:CODE | 2EW#B2111WR
QUANTITY | 1 PCS
ROLL:CODE
FAB. WEIGHT
UNITS
TYPE MACHINE
DRYING TIME (Min.) :
COMMENTS:
PAGE | LHT.OVER DYES |  |  | WASH:SUPERVISOR:SAYED
| E | of | 1 |  |  |  | Supplier | PH Value
ACTION | TIME | TEMP | Liters | AMT | UNITS | Chemicals
DESIZE |  | 50 |  | 1 | GRM | LAVA SPERSE
|  |  |  | 3 | GRM | ROLUX.LSA
DRAIN |  |  |  | 1 | GRM | LUBRICANT
WATER FREE ENZYME WASHING |  |  |  | 10 | GRM | LAVA CELL NSY
[5 empty] | K/G | OLD STONE
RINSE | 2 | RT |  | 75 | GRM | KKT POWDER
HYPO/BLEACH |  | RT |  |  | GRM | HYPO
[5 empty] | GRM | SODA ASH
NEUTRALIZATION |  | RT |  |  | GRM | PEROXIDE
RINSE | 2 | RT
HYPO/BLEACH |  | RT |  |  | GRM | HYPO
[5 empty] | GRM | SODA ASH
NEUTRALIZATION |  | RT |  |  | GRM | PEROXIDE
RINSE | 2 | RT
MON WASH
BOOL WASH |  |  |  |  | GRM | PERMANGANAT
[5 empty] | GRM | HYPO
[5 empty] | K/G | KUPCS BOLL
[5 empty] | K/G | WATER
CLEAN UP |  | 55 |  |  | GRM | PEROXIDE
RINSE X2 |  |  |  |  | GRM | NEAR CAND OP EXTRA
PROCESINI 1.20 DEN AYARLA
CATINONIZATION | 5 | 40 | 20 |  |  | NEAR STONE BRX %4
1 DK DON 60 C CIK
| 15 | 60 | 20 |  | 20 grm | COUSTIC SODA %1
DRAIN
RINSE X2
RINSE X1 3 DK COOL RINSE X1 3 DK HOOT
REACTIVE COLOR DYES
NEAR WASH RCL | 2 | 40 | 40 | 800 | GRM | SALT
ROTTAIN | 5 | 60 |  | 4,8 | GRM | NEAR WASH YELLOW RCL
|  |  |  | 0,8 | GRM | NEAR WASH RED RCL
|  |  |  | 0,2 | GRM | NEAR WASH BLUE RCL
NEAR WASH DYE | 10 | 60 |  | 100 | GRM | SODA ASH
ROTTAIN | 30 | 60 |  | 14 | GRM | COUSTIC SODA
RINSE X1 2 DK COOL RINSE X1 2 DK HOOT
BIOPOLISHING |  | 55 |  |  | GRM | LAVA CELL BNG
[5 empty] | GRM | A.ACID. PH/55
RINSE | 2 | RT
WASH SILICON |  | RT |  |  | g/l | ANTI OZON SOFT
EXTRACT&DRY |  |  |  |  | g/l | A.ACID. PH/5