## AE.00057
dcr
DATE | 2024-05-01 |  |  | WASH:CODE |  | AE.00057
FINISHER:CODE | [5 empty] | DRYPROCESS.AND WET PROCES
MODEL:CODE
SAP CODE | AEMN0001.FREE
FABRIC:CODE | DNM:IBIZA.BLUE
FABRIC:CODE
QUANTITY | 1 PCS
ROLL:CODE
FAB. WEIGHT
UNITS
TYPE MACHINE
DRYING TIME (Min.) :
COMMENTS:
PAGE | MID |  |  | WASH:SUPERVISOR:SAYED
| E | of | 1 |  |  |  | Supplier | PH Value
ACTION | TIME | TEMP | Liters | AMT | UNITS | Chemicals
WHISKERS | WASH ITS OK.
HAND SAND
GRINDING
DESIZE |  | 50 |  | 1 | GRM | LAVA SPERSE
|  |  |  | 3 | GRM | ROLUX.LSA
DRAIN |  |  |  | 1 | GRM | LUBRICANT
WATER FREE ENZYME WASHING |  |  |  | 10 | GRM | LAVA CELL NSY
[5 empty] | K/G | OLD STONE
RINSE | 2 | RT |  | 75 | GRM | KKT POWDER
HYPO/BLEACH |  | RT |  |  | GRM | HYPO
[5 empty] | GRM | SODA ASH
NEUTRALIZATION |  | RT |  |  | GRM | PEROXIDE
RINSE | 2 | RT
CLEAN UP |  | 55 |  |  | GRM | PEROXIDE
RINSE X2 |  |  |  |  | GRM | NEAR CAND OP EXTRA
EXTRACT&DRY
HYPO/PP SPRAY |  |  |  | 5 | g/l | PERMENGANATE
|  |  |  | 200 | g/l | HYPO
|  |  |  | 800 | g/l | WATER
NEUTRALIZATION | 5 | RT |  |  | GRM | ROYACTIVEX KS
RINSE | 2 | RT
BIOPOLISHING |  | 55 |  |  | GRM | LAVA CELL BNG
[5 empty] | GRM | A.ACID. PH/55
RINSE | 2 | RT
WASH TINT |  | 40 |  |  | M/L | BROWN G
[5 empty] | M/L | ORANJ
DRAIN |  |  |  | 500 | GRM | SALT
WASH SILICON |  | RT |  |  | g/l | ANTI OZON SOFT
EXTRACT&DRY |  |  |  |  | g/l | A.ACID. PH/5
DAMAGE. FINAL