## AE.00083
dcr
DATE | 2024-05-05 |  |  | WASH:CODE |  | AE.00083
FINISHER:CODE | [5 empty] | DRYPROCESS.AND WET PROCES
MODEL:CODE
SAP CODE | AEMN.05465.FREE
FABRIC:CODE | DNM.MARTANA/REFLEX/BLUE
FABRIC:CODE
QUANTITY | 1 PCS
ROLL:CODE
FAB. WEIGHT
UNITS
TYPE MACHINE
DRYING TIME (Min.) :
COMMENTS:
PAGE | OVER.DYES |  |  | WASH:SUPERVISOR:SAYED
| E | of | 1 |  |  |  |  | Supplier | PH Value
ACTION | TIME | TEMP | Liters | AMT | UNITS | Chemicals
CLEAN UP |  | 50 |  |  | GRM | PEROXIDE
RINSE X2 |  |  |  |  | GRM | NEAR CAND OP EXTRA
CATINONIZATION | 5 | 40 | 20 |  |  | NEAR STONE BRX %4
1 DK DON 60 C CIK
| 15 | 60 | 20 |  | 20 grm | COUSTIC SODA %1
DRAIN
RINSE X2
CATINONIZATION | 5 | 40 | 30 | 120 | GRM | NEAR STONE BRX %4
| 15 | 60 | 30 | 90 | GRM | COUSTIC SODA %3
RINSE | 1 | RT | 30
WD. DYES | 5 | 40 | 30 | 3 | GRM | NEAR.WASH.GREEN CS.P.SGL
GET-TO (40C 75C ) DEGREES. TURN.10 MINUTES.THEN GIVE ME THE ACID (20 MINUTES.RUN
| 10 | 75
DYES PROCESS | 20 | 75 | 30 | 120 | grm | A.ACID %2
EXTRACT&DRY
REZIN DIP |  |  |  |  | 200 | GRM | LAVA PRET.RFF
EXTRACT | 40. SECOND |  |  |  | 50 | GRM | LAVA KBC
COOL DRY | 10 |  |  |  | 100 | GRM | LAVA FIN U41
[5 empty] | 650 | GRM | WATER
DRYING | 30 | 100
OVEN | 30 | 130
WHISKER | WASH. PROCESS ASPER FOTO
HAND SAND
WATER FREE ENZYME WASHING |  |  |  | 10 | GRM | LAVA CELL NSY
[5 empty] | K/G | KUPCS
RINSE | 2 | RT |  | 75 | GRM | KKT POWDER
EXTRACT&DRY
HYPO/PP SPRAY |  |  |  | 5 | g/l | PERMENGANATE
|  |  |  | 200 | g/l | HYPO
|  |  |  | 800 | g/l | WATER
NEUTRALIZATION | 5 | RT |  |  | GRM | ROYACTIVEX KS
RINSE | 2 | RT
BIOPOLISHING |  | 55 |  |  | GRM | LAVA CELL BNG
[5 empty] | GRM | A.ACID. PH/55
RINSE | 2 | RT
WASH SILICON |  | RT |  |  | g/l | ANTI OZON SOFT
EXTRACT&DRY |  |  |  |  | g/l | A.ACID. PH/5