## AE.00090
DATE | 2025-09-02 |  |  | WASH:CODE:AE.0090 |  | DRYPROCESS.AND WET PROCES
FINISHER:CODE | 1608
MODEL:CODE | 1608
SAP CODE | AEWN022663 | [7 empty] | KAMEL
FABRIC:CODE | XINGTAI.H&J.TEXTILESCO
FABRIC:CODE | LTD(BLUE.DIAMOND
QUANTITY | 1 PCS
ROLL:CODE
FAB. WEIGHT
UNITS
TYPE MACHINE
DRYING TIME (Min.) :
COMMENTS:
PAGE |  |  |  | WASH:SUPERVISOR:BILAL
| E | of | 1 |  |  |  | Supplier | PH Value
ACTION | TIME | TEMP | Liters | AMT | UNITS | Chemicals
WHISKERS | WASH ASPER ORJ SAMPLER
HAND SAND
WASH PROCESS |  | RT |  |  | K/G | CATYONIC SOFT
DRAIN
DESIZE |  | 50 |  |  | GRM | ROLUX LSA %4
DARIN | 5 |  |  |  | GRM | LUBRICENT %2
WATER FREE ENZYME WASHING |  |  |  | 2 | GRM | ASUCELL WF
RINSE X2 | 2 | RT |  | 100 | GRM | ASU WASH BOOSTER
BLEACH |  | RT |  |  | K/G | HYPOCHLORITE
[5 empty] | GRM | ROLUX LSA
RINSE | 2 | RT |  |  | GRM | SODA ASH
BLEACH |  | RT |  |  | K/G | HYPOCHLORITE
|  |  |  | 4 | GRM | ROLUX LSA
RINSE | 2 | RT |  |  | GRM | SODA ASH
NEUTRALIZATION | 5 | RT |  |  | GRM | ROYACTIVEX KS
RINSE | 2 | RT
SULFUR BLEACH |  | 60 |  |  | GRM | LAVA CON CSB POWDER %5
RINSE X3 |  |  |  |  | GRM | PEROXIDE. %5
EXTRACT & DRYER
GRINDING
PP SPRAY |  |  |  | 10 | GRM | PERMENGANATE
|  |  |  | 200 | GRM | HYPO
|  |  |  | 800 | GRM | WATER
NEUTRALIZATION | 5 | RT |  |  | GRM | ROYACTIVEX KS
RINSE |  | RT |  |  | GRM | NEAR CAND OP EXRA
BIOPOLISHING |  | 55 |  |  | GRM | LAVA CELL BNG
[5 empty] | GRM | A.ACID. PH/55
RINSE | 2 | RT
TINT | 5 | 40 |  |  | M/L | YELLOW
[5 empty] | M/L | Turquoise
DARIN |  | RT |  |  | GRM | SALT
WASH SILICON |  | RT |  |  | K/G | ANTI OZON SOFT
EXTRACT&DRY |  |  |  |  | GRM | A.ACID. PH/5