## AE.00092
dcr
DATE | 2024-06-04 |  |  | WASH:CODE |  | AE.00099
FINISHER:CODE | [5 empty] | DRYPROCESS.AND WET PROCES
MODEL:CODE
SAP CODE | AEMN05466.FREE-3
FABRIC:CODE | DNM.FLOKI.SHINY.BLUE.D1736.B.STR.G1
FABRIC:CODE
QUANTITY | 1 PCS
ROLL:CODE
FAB. WEIGHT
UNITS
TYPE MACHINE
DRYING TIME (Min.) :
COMMENTS:
PAGE | DARK |  |  | WASH:SUPERVISOR:MODA
| E | of | 1 |  |  |  | Supplier | PH Value
ACTION | TIME | TEMP | Liters | AMT | UNITS | Chemicals
DESIZE | 10 | 50 | 30 | 1 | GRM | LAVA SPERSE
|  |  |  | 3 | GRM | ROLUX.LSA
RINSE X3 |  | RT | 60 | 1 | GRM | LUBRICANT
PROCESS LASER AKTIVATOR | 10 |  |  |  | GRM | NOVA SCRAPER IND. %30
DRAIN&OPEN | 5 |  |  |  | GRM | REMOVER BC NEW. %10
EXTRACT&DRY. (30 SECOND |  |  |  |  | GRM | WATER %60
DRY:TEMP. C. 80
LASER.WHISKER
LASER HANSAD
RINSE X2 |  | 50
WATER FREE ENZYME WASHING | 10 |  |  | 10 | GRM | LAVA CELL NSY
|  |  |  | 15 | K/G | OLD STONE
RINSE | 2 | RT | 60 | 100 | GRM | KKT POWDER
CLEAN UP | 7 | 55 | 30 | 500 | GRM | PEROXIDE
RINSE X2 |  |  |  | 100 | GRM | NEAR CAND OP EXTRA
BIOPOLISHING | 7 | 55 | 30 | 100 | GRM | LAVA CELL BNG
|  |  |  | 50 | GRM | A.ACID. PH/55
RINSE | 2 | RT | 60
WASH TINT | 5 | 40 | 30 | 5 | M/L | BROWN G
|  |  |  | 3 | M/L | YELLOW
DRAIN |  |  |  | 200 | GRM | SALT
WASH SILICON | 5 | RT | 30 | 2 | K/G | ANTI OZON SOFT
EXTRACT&DRY |  |  |  | 30 | g/l | A.ACID. PH/5