## SABLON
dcr
DATE | 2026-06-03 |  |  | WASH.CODE |  | AE.0457
FINISHER:CODE | 1914-10-29 |  |  |  |  | DRYPROCESS.AND WET PROCES
MODEL:CODE | 5416
SAP CODE | AEWN0111191
FABRIC:MILL | DNM
FABRIC:CODE | D2702-A STR G1
ROLL:CODE
QUANTITY
UNITS
TYPE MACHINE
Creator | E
COMMENTS:
MR.ERDEM |  |  |  | WASH:SUPERVISOR |  | BILAL
| E | of | 1 |  |  |  | Supplier | PH Value
ACTION | TIME | TEMP | Liters | AMT | UNITS | Chemicals
WHIKSERS | WASH ASPER TARGET
HAND SAND
LICRA PROCESS | 10 | 40 | 40 | 160 | GRM | PROTECTOR LY%4
DRAIN | 1
DESIZE | 20 | 50 | 40 | 250 | M/L | COSTIC SODA %5
|  |  |  | 200 | GRM | NEAR CAND OP EXTRA
RINSE X3 | 3 | RT | 60 | 250 | M/L | PEROXIDE %5
LICRA PROCESS | 5 | 40 | 40 | 160 | GRM | PROTECTOR LY%4
DRAIN | 1
HYPO/BLEACH | 10 | RT | 40 | 250 | GRM | COUSTIC SODA
RINSE X3 | 3 | RT | 60 | 10 | K/G | HYPO
HYPO/BLEACH | 10 | RT | 40 | 250 | GRM | COUSTIC SODA
RINSE X3 | 3 | RT | 60 | 10 | K/G | HYPO
NEUTRALIZATION | 5 | 50 | 40 | 100 | GRM | ROYACTIVEX KS
RINSE X3 | 3 | RT | 60
WATER FREE ENZYME WASHING | 20 |  |  | 2 | GRM | ASUCELL WF
|  |  |  | 200 | GRM | ASU WASH BOOSTER
RINSE X3 | 3 | RT | 60
WASH CLEAN UP | 3 | 40 | 40 | 100 | GRM | SODA ASH
RINSE X3 | 3 |  | 60
LICRA PROCESS | 5 | 40 | 40 | 160 | GRM | PROTECTOR LY%4
DRAIN | 1
OZON AKTIVATOR
WASH PROCESS | 5 | RT |  | 200 | GRM | CHT DENIMCOL WASH-RGN %20
DRAIN | 5 |  |  | 800 | GRM | WATER %80
EXTRACT: 30 SECOND
OZON %30 | 5
NEUTRALIZATION | 5 | 40 | 40 | 100 | GRM | SULFIT
RINSE X3 | 3 | RT | 60
HYPO/PP SPRAY |  |  |  | 10 | GRM | PERMENGANATE
|  |  |  | 200 | GRM | HYPO
|  |  |  | 800 | GRM | WATER
MOON WASH
MON WASH TIME | 20 |  |  |  | GRM | PERMANGANAT
[5 empty] | GRM | HYPO
[5 empty] | K/G | OLD STONE
[5 empty] | K/G | WATER
NEUTRALIZATION | 5 | 30 | 40 | 100 | GRM | ROYACTIVEX KS
RINSE X3 | 3 | RT | 60
SULFUR BLEACH | [5 empty] | LAVA CON CSB POWDER %5
RINSE X3 | [5 empty] | PEROXIDE. %5
CLEAN UP | [5 empty] | NEAR CAND OP EXTRA
RINSE X2 | [5 empty] | PEROXIDE
BIOPOLISHING | [5 empty] | LAVA CELL BNG
A.ACID. PH/55
RINSE X3
WASH SOFT | 2 | RT | 40 | 1 | K/G | ANTI OZON SOFT
EXTRACT&DRY |  |  |  | 20 | GRM | A.ACID. PH/5