## SABLON
dcr
DATE | 2026-06-03 |  |  | WASH.CODE |  | AE.0458
FINISHER:CODE | 1914-10-30 |  |  |  |  | DRYPROCESS.AND WET PROCES
MODEL:CODE | 5417
SAP CODE | AEWN0111193
FABRIC:MILL | DNM
FABRIC:CODE | D2702-A STR G1
ROLL:CODE
QUANTITY
UNITS
TYPE MACHINE
Creator | E
COMMENTS:
MR.ERDEM |  |  |  | WASH:SUPERVISOR |  | BILAL
| E | of | 1 |  |  |  | Supplier | PH Value
ACTION | TIME | TEMP | Liters | AMT | UNITS | Chemicals
WHIKSERS | WASH ASPER SAMPLER
HAND SAND
COMBO DISPER | 10 | 50 | 100 | 400 | GRM | PROTECTOR LY %4
RINSE X2 | 2 | RT | 100
COMBO ENZYM | 28 | 40 | 50 | 50 | GRM | ROYA ENZYMES %1
|  |  |  | 15 | K/G | MINI STONE
RINSE X3 | 3 | RT | 100 | 50 | GRM | DENIM COL CMA T 7330 %1
WASH CLEAN UP | 5 | 40 | 100 | 200 | GRM | SODA ASH
RINSE X3 | 3 | RT | 100
HYPO/BLEACH |  | RT | 100 |  | GRM | SODA ASH
RINSE X3 |  | RT | 100 |  | K/G | HYPO
NEUTRALIZATION | 3 | 30 | 100 | 100 | GRM | ROYACTIVEX KS
RINSE X3 | 3 | RT | 100
EXTRACT&DRY
HYPO/PP SPRAY |  |  |  | 5 | GRM | PERMENGANATE
|  |  |  | 200 | GRM | HYPO
|  |  |  | 800 | GRM | WATER
NEUTRALIZATION | 5 | 30 |  |  | GRM | ROYACTIVEX KS
RINSE | 2 | RT
OZON AKTIVATOR
WASH PROCESS | 5 | RT | 50 | 500 | GRM | CHT DENIMCOL WASH-RGN %10
DRAIN | 5 |  |  |  | K/G | WATER %90
EXTRACT:1 MUNITES | 1
OZON %20 | 5
NEUTRALIZATION | 5 | 50 | 100 | 100 | GRM | SULFIT
RINSE. X3 | 3 | RT | 160
CLEAN UP | 5 | 60 | 100 | 50 | GRM | NEAR CAND OP EXTRA
RINSE X3 | 3 | RT |  | 200 | GRM | PEROXIDE
|  |  | MOON WASH |  |  | KUPES
MOON WASH | 10 |  |  |  | GRM | PERMENGANATE
[5 empty] | GRM | HYPO
[5 empty] | GRM | WATER
BIOPOLISHING | 10 | 55 | 50 | 50 | GRM | BNG
|  |  |  | 0.5 | GRM | A.ACID. PH: 55
| 3 | RT | 160
WASH SOFT | 2 | RT | 100 | 1 | K/G | ANTI OZON SOFT
EXTRACT&DRY |  |  |  | 10 | GRM | A.ACID. PH/5