## SABLON
dcr
DATE | 2026-06-03 |  |  | WASH.CODE |  | AE.0459
FINISHER:CODE | MEDIUM VINTAGE (INDIGO ABYSS) |  |  |  |  | DRYPROCESS.AND WET PROCES
MODEL:CODE | 5418
SAP CODE | AEWN0111194
FABRIC:MILL | DNM
FABRIC:CODE | D2702-A STR G1
ROLL:CODE
QUANTITY
UNITS
TYPE MACHINE
Creator | E
COMMENTS:
MR.ERDEM |  |  |  | WASH:SUPERVISOR |  | BILAL
| E | of | 1 |  |  |  | Supplier | PH Value
ACTION | TIME | TEMP | Liters | AMT | UNITS | Chemicals
WHISKERS | WASH ASPER ORJ SAMPLER
HAND SAND
DESIZE | 10 | 50 | 30 | 1 | GRM | LAVA SPERSE
|  |  |  | 3 | GRM | ROLUX.LSA
DARIN | 5 |  |  | 1 | GRM | LUBRICANT
WATER FREE ENZYME WASHING | 20 |  |  | 30 | GRM | ASUCELL WF
|  |  |  | 2 | K/G | KUPCS BOLL
RINSE | 2 | RT | 50 | 200 | GRM | ASU WASH BOOSTER
HYPO/BLEACH | 10 | RT | 30 | 5 | GRM | HYPO
RINSE | 2 | RT | 50 | 1 | GRM | SODA ASH
NEUTRALIZATION | 5 | RT | 30 | 500 | GRM | PEROXIDE
RINSE | 2 | RT | 50
CLEAN UP |  | 55 |  |  |  | NEAR CAND OP EXTRA
PEROXIDE
RINSE
EXTRACT&DRY
HYPO/PP SPRAY |  |  |  |  | GRM | PERMENGANATE
[5 empty] | GRM | HYPO
[5 empty] | GRM | WATER
NEUTRALIZATION | 5 | RT | 30 | 100 | GRM | ROYACTIVEX KS
RINSE | 2 | RT | 50
BIOPOLISHING |  |  |  |  | GRM | LAVA CELL BNG
[5 empty] | GRM | A.ACID. PH/55
RINSE
WASH TINT |  | 40 |  |  | M/L | BROWN GGL
[5 empty] | M/L | BROWN BL
DRAIN |  |  |  |  | GRM | SALT
WASH SOFT | 4 | RT | 30 | 2 | GRM | ANTI OZON SOFT
EXTRACT&DRY |  |  |  | 30 | GRM | A.ACID. PH/5