## SABLON
dcr
DATE | 2026-06-24 |  |  | WASH.CODE |  | AE.0460
FINISHER:CODE | Free Dev |  |  |  |  | DRYPROCESS.AND WET PROCES
MODEL:CODE | 6902
SAP CODE | AEMN012332
FABRIC:MILL | ARTISTIC MILLINERS
FABRIC:CODE | COVER-R
ROLL:CODE
QUANTITY
UNITS
TYPE MACHINE
Creator | E
COMMENTS:
MR.ERDEM |  |  |  | WASH:SUPERVISOR
| E | of | 1 |  |  |  | Supplier | PH Value
ACTION | TIME | TEMP | Liters | AMT | UNITS | Chemicals
WHISKERS | WASH ASPER TARGET
HAND SAND
COMBO DISPER |  | 50 |  |  | GRM | DENIM COL CMA T 7330 %1
DRAIN | 1
WATER FREE ENZYME WASHING |  | RT |  | 3 | GRM | ASUCELL WF
RINSE X3 | 3 |  |  | 100 | GRM | ASU WASH BOOSTER
SODA ASH |  | 40 |  |  | GRM | SODA ASH
RINSE | 2 | RT
OZON AKTIVATOR
WASH PROCESS | 5 | RT |  |  | GRM | CHT DENIMCOL WASH-RGN %20
DRAIN | 5 |  |  |  | K/G | WATER %80
EXTRACT:1 MUNITES | 1
OZON %20 | 5
GRINDING
PP.SPRAY / SPONGE
HYPO/PP SPRAY |  |  |  | 10 | GRM | PERMENGANATE
|  |  |  | 200 | GRM | HYPO
|  |  |  | 800 | GRM | WATER
NEUTRALIZATION | 5 | 40 |  |  | GRM | SULFIT
RINSE X3 | 3 | RT
CLEAN UP |  | 60 |  |  | GRM | NEAR CAND OP EXTRA
RINSE | 2 | RT |  |  | GRM | PEROXIDE
BIOPOLISHING |  | 55 |  |  | GRM | LAVA CELL BNG
[5 empty] | GRM | A.ACID. PH/55
RINSE | 2 | RT
WASH TINT |  | 45 |  |  | M/L | BROWN GGL
[5 empty] | M/L | YELLOW
DRAIN |  |  |  |  | GRM | SALT
WASH SOFT |  | RT |  |  | GRM | KAAN SOFTAN OZN
EXTRACT&DRY