## SABLON
dcr
DATE | 2026-06-25 |  |  | WASH.CODE |  | AE.0461
FINISHER:CODE | Free Dev |  |  |  |  | DRYPROCESS.AND WET PROCES
MODEL:CODE | 7054
SAP CODE | AEMN012333
FABRIC:MILL | AGI DENIM
FABRIC:CODE | AGI-21777-A3 (CALABASAS)
ROLL:CODE
QUANTITY | 1
UNITS
TYPE MACHINE
Creator | E
COMMENTS:
MR.ERDEM | DARK |  |  | WASH:SUPERVISOR |  | ATIF
| E | of | 1 |  |  |  | Supplier | PH Value
ACTION | TIME | TEMP | Liters | AMT | UNITS | Chemicals
WASH ASPER TARGET BK2051
WHISKERS
HAND SAND
TACKING
DESIZE | 5 | RT |  |  | GRM | LUBRICENT %2
[5 empty] | GRM | TMS PLUS
DRAIN | 1 | RT |  |  | GRM | PROTECTOR LY%4
STONE WASH | 15 | 40 |  | 1 | GR/LT | NTE
RINSE X1 | 1 |  |  | 1 | GR/LT | TMS PLUS
DRAIN | 1 | RT |  | 10 | KG | OLD STONE
WASH CLEAN UP |  | RT |  |  | GRM | SODA ASH
RINSE X2 | 2
EXTRACT & DRYER
PP.SPRAY+SPONGE
HYPO/PP SPRAY |  |  |  | 10 | GRM | PERMENGANATE
|  |  |  | 200 | GRM | HYPO
|  |  |  | 800 | GRM | WATER
NEUTRALIZATION | 5 | RT |  |  | GRM | ROYACTIVEX KS
RINSE X3 | 2 | RT
BIOPOLISH | 7 | RT |  |  | GR | BNG
| 2 | RT |  |  | GR | A.ACID
RINSEX2
WASH TINT |  | 40 |  |  | M/L | BROWN GGL
[5 empty] | M/L | YELLOW
DRAIN |  |  |  |  | GRM | SALT
SOFT |  | RT |  |  | K/G | ANTI OZON SOOFT
EXTRACT & DRYER