## SABLON
dcr
DATE | 2026-06-25 |  |  | WASH.CODE |  | AE.0462
FINISHER:CODE | Free Dev |  |  |  |  | DRYPROCESS.AND WET PROCES
MODEL:CODE | 7127
SAP CODE | AEMN012334
FABRIC:MILL | Black Peony
FABRIC:CODE | SHELDON-R
ROLL:CODE
QUANTITY | 1
UNITS
TYPE MACHINE
Creator | E
COMMENTS:
MR.ERDEM | DARK |  |  | WASH:SUPERVISOR |  | ATIF
| E | of | 1 |  |  |  | Supplier | PH Value
ACTION | TIME | TEMP | Liters | AMT | UNITS | Chemicals
WHISKER | WASH ASPER TARGET AE0381
HANDSAND
TACKING
DESIZE | 5 | RT |  |  | GRM | LUBRICENT %2
DRAIN | 1 | RT |  |  | GRM | TMS PLUS
ENZYM WASH | 15 | 50 |  | 2 | GR/LT | NTE
RINSEX2 |  |  |  | 1 | GR/LT | TMS PLUS
PP.SPRAY
HYPO/PP SPRAY |  |  |  |  | GRM | PERMENGANATE
[5 empty] | GRM | HYPO
[5 empty] | GRM | WATER
NEUTRALIZATION |  |  |  |  | GRM | ROYACTIVEX KS
RINSE X3 | 2 | RT
PEROXIDE BLEACH |  |  |  |  | GRM | PEROXIDE
RINSE | 2 | RT |  |  | GRM | NEAR CAND OP EXTRA
BIOPOLISHING |  |  |  |  | GRM | LAVA CELL BNG
[5 empty] | GRM | A.ACID. PH/55
RINSE | 2 | RT
WASH TINT |  | 45 |  |  | M/L | BROWN.G
[5 empty] | M/L | BROWN B
DRAIN |  |  |  |  | GRM | SALT %10
SOFT | 1 | RT |  | 500 | GR | ANTI OZON SOOFT
EXTRACT & DRYER