## SABLON
dcr
DATE | 2026-06-27 |  |  | WASH.CODE |  | AE.0463
FINISHER:CODE | Free Dev |  |  |  |  | DRYPROCESS.AND WET PROCES
MODEL:CODE | 7054
SAP CODE | AEMN012333
FABRIC:MILL | AGI DENIM
FABRIC:CODE | AGI-21777-A3 (CALABASAS)
ROLL:CODE
QUANTITY | 1
UNITS
TYPE MACHINE
Creator | E
COMMENTS:
MR.ERDEM | DARK |  |  | WASH:SUPERVISOR |  | MEGDI
| E | of | 1 |  |  |  | Supplier | PH Value
ACTION | TIME | TEMP | Liters | AMT | UNITS | Chemicals
HANDSAND | WASH ASPER TARGET
LASER AKTIVATOR BY SPRAY |  |  |  | 350 | GRM | NOVA SCRAPER IND
|  |  |  | 250 | GRM | WATER
LASER:WHISKERS | WAITING HANGER 30 MUNITES
LASER:HAND SAND
TACKING
DESIZE | 5 | 50 |  |  | GRM | LUBRICENT %2
DRAIN | 1 | RT |  |  | GRM | TMS PLUS
WATER FREE ENZYME WASHING |  |  |  | 3 | GRM | ASUCELL WF
RINSE X1 | 1 | 50 |  | 150 | GRM | ASU WASH BOOSTER
DARIN | 1 | RT
WASH CLEAN UP |  | 40 |  | 0.5 | GR/LT | SODA ASH
RINSE X2 | 2 |  |  | 1 | GR/LR | OPEXTRA
PP.SPRAY+SPONGE
HYPO/PP SPRAY |  |  |  |  | GRM | PERMENGANATE
[5 empty] | GRM | HYPO
[5 empty] | GRM | WATER
NEUTRALIZATION |  |  |  |  | GRM | ROYACTIVEX KS
RINSE X3 | 2 | RT
PEROXIDE BLEACH |  |  |  |  | GRM | PEROXIDE
[5 empty] | GRM | COUSTIC SODA
RINSE | 2 | RT |  |  | GRM | NEAR CAND OP EXTRA
BIOPOLISHING |  |  |  |  | GRM | LAVA CELL BNG
[5 empty] | GRM | A.ACID. PH/55
RINSE | 2 | RT
WASH TINT |  | 45 |  |  | M/L | BROWN.G
[5 empty] | M/L | BROWN B
DRAIN |  |  |  |  | GRM | SALT %10
SOFT |  | RT |  |  | K/G | ANTI OZON SOOFT
EXTRACT & DRYER