## SABLON
dcr
DATE | 2026-06-28 |  |  | WASH.CODE |  | AE.0469
FINISHER:CODE | Free Dev |  |  |  |  | DRYPROCESS.AND WET PROCES
MODEL:CODE | 7127
SAP CODE | AEMN012334
FABRIC:MILL | Black Peony
FABRIC:CODE | SHELDON-R
ROLL:CODE
QUANTITY | 1
UNITS
TYPE MACHINE
Creator | E
COMMENTS:
MR.ERDEM |  |  |  | WASH:SUPERVISOR |  | ATIF
| E | of | 1 |  |  |  | Supplier | PH Value
ACTION | TIME | TEMP | Liters | AMT | UNITS | Chemicals
WHISKER | WASH ASPER TARGET
HANDSAND
OZON 5`
RINSE | 2 | RT | 40 | 1 | GR/LT | LUBRICANT
|  |  |  | 1 | GR/LT | DISPERS
TINT | 10 | 40 | 40 | 0.5 | GR | BROWN BL
|  |  |  | 0.3 | GR | BROWN G
|  |  |  | 0.2 | GR | ORANGE
|  |  |  | 500 | GR | SALT %20
DRY
TACKING | CLOSE WAIST BAND / CLOSE LEG
NET | PUT NET WITH OUT TURNED AND WITHOUT COMPRESS
STONE WASH NET | 10 | 40 | 40 | 120 | GR | NTE
|  |  |  | 10 | KG | STONE OLD
RINSEX2 |  |  |  | 40 | GR | TMS PLUS
REMOVE NET
STONE WASH | 20 | 40 | 40 | 120 | GR | NTE
|  |  |  | 10 | KG | STONE OLD
RINSEX2 |  |  |  | 40 | GR | TMS PLUS
EXTRACT
RANDOM PP | 20 |  |  | 190 | PCS | TOWEL
WET |  |  |  | 1 | GR | PERMANGANATE
|  |  |  | 2 | LT | WATER
NEUTRALIZATION | 5 | 40 | 100 | 100 | GRM | ROYACTIVEX KS
RINSE X3 | 2 | RT
EXRACT / DRY
PP.SPRAY + SPONGE
HYPO/PP SPRAY |  |  |  | 5 | GRM | PERMENGANATE
|  |  |  | 200 | GRM | HYPO
|  |  |  | 1 | LT | WATER
NEUTRALIZATION | 5 | 40 | 100 | 100 | GRM | ROYACTIVEX KS
RINSE X3 | 2 | RT
BIOPOLISHING | 7 | RT | 40 | 100 | GRM | LAVA CELL BNG
|  |  |  | 100 | GRM | A.ACID. PH/55
RINSE | 2 | RT | 60
SOFT | 2 | RT | 40 | 1 | K/G | ANTI OZON SOOFT
EXTRACT & DRYER
****SPRAY LOCAL