## SABLON
dcr
DATE | 2026-07-13 |  |  | WASH.CODE |  | AE.0487
FINISHER:CODE | Free Dev W |  |  |  |  | DRYPROCESS.AND WET PROCES
MODEL:CODE | 792235
SAP CODE | AEWN012339
FABRIC:MILL | ADVANCE
FABRIC:CODE | WINSLET
ROLL:CODE
QUANTITY | 1
UNITS
TYPE MACHINE
Creator | E
COMMENTS:
MR.ERDEM |  |  |  | WASH:SUPERVISOR |  | ATIF
| E | of | 1 |  |  |  | Supplier | PH Value
ACTION | TIME | TEMP | Liters | AMT | UNITS | Chemicals
HANDSAND | WASH ASPER PICTURE
LASER ACT BY SPRAY |  |  |  | 150 | GR | LSB
|  |  |  | 15 | GR | LAC
|  |  |  | 335 | GR | WATER
WAIT HANGER 30'
LASER WHISKER
LASER HANDSAND
TACKING | CLOSE FLY TO CROTCH
DESIZE | 10 | 45 | 100 | 2 | GRM | LUBRICENT %2
DRAIN | 1 | RT |  | 2 | GRM | ALPHA AMYLASE-LAVA ZYME AEN 01 %2
ENZYM WASH |  | 50 | 60 | 2 | GR/LT | NTE
|  |  |  | 1 | GR/LT | TMS PLUS
HYPO/BLEACH WITH TACKING |  | RT |  |  | GRM | HYPO
RINSE | 2 | RT |  |  | GRM | COUSTIC SODA
NEUTRALIZATION | 5 |  |  |  | GRM | ROYACTIVEX KS
RINSE | 2 | RT
KEEP CONTRAST AT WHISKER AREA AS PIC
GRINDING
PP.SPRAY
HYPO/PP SPRAY |  |  |  |  | GRM | PERMENGANATE
[5 empty] | GRM | HYPO
[5 empty] | GRM | WATER
FULL EXTRACT | CUPES MOON WASH
SNOW-WASH |  |  |  |  | GRM | PERMANGANAT
[5 empty] | GRM | HYPO
[5 empty] | K/G | KUPCS BOLL
[5 empty] | GRM | WATER
NEUTRALIZATION |  |  |  |  | GRM | ROYACTIVEX KS
RINSE X3 | 2 | RT
PEROXIDE BLEACH |  |  |  |  | GRM | PEROXIDE
RINSE | 2 | RT |  |  | GRM | NEAR CAND OP EXTRA
BIOPOLISHING |  |  |  |  | GRM | LAVA CELL BNG
[5 empty] | GRM | A.ACID. PH/55
RINSE | 2 | RT
DAMAGE AS PIC
WASH TINT |  | 45 |  |  | M/L | BROWN.G
M/L
DRAIN |  |  |  |  | GRM | SALT %10
SOFT |  | RT |  |  | K/G | ANTI OZON SOOFT
EXTRACT & DRYER