## SABLON
dcr
DATE | 2026-07-14 |  |  | WASH.CODE |  | AE.0494
FINISHER:CODE | Free Dev |  |  |  |  | DRYPROCESS.AND WET PROCES
MODEL:CODE | 8307/047
SAP CODE | AEWN012338
FABRIC:MILL | KIPAS
FABRIC:CODE | MOLDE BLUE-9
ROLL:CODE
QUANTITY | 1
UNITS
TYPE MACHINE
Creator | E
COMMENTS:
MR.ERDEM |  |  |  | WASH:SUPERVISOR |  | ATIF
| E | of | 1 |  |  |  | Supplier | PH Value
ACTION | TIME | TEMP | Liters | AMT | UNITS | Chemicals
WHISKER | WASH ASPER TARGET
HANDSAND
TACKING
NET
DESIZE NET | 5 | 25 |  |  | GRM | LUBRICENT %2
DRAIN | 1 | RT |  |  | GRM | ALPHA AMYLASE-LAVA ZYME AEN 01 %2
LICRA PROCESS |  | 45 |  |  | GRM | PROTECTOR LY%4
PEROXITE BLEACH | 10 | 50 |  | 5 |  | PEROXITE
|  |  |  | 5 |  | OP EXTRA
STONE WASH |  | 45 |  | 2 | GR/LT | NTE
|  |  |  | 1 | GR/LT | TMS PLUS
|  |  |  | 10 | KG | OLD STONE
GRINDING
PP.SPRAY + BRUSH
HYPO/PP SPRAY |  |  |  |  | GRM | PERMENGANATE
[5 empty] | GRM | HYPO
[5 empty] | GRM | WATER
PEROXIDE BLEACH |  |  |  | 5 | GRM | PEROXIDE
RINSE | 2 | RT |  | 5 | GRM | NEAR CAND OP EXTRA
BIOPOLISHING |  |  |  |  | GRM | LAVA CELL BNG
[5 empty] | GRM | A.ACID. PH/55
RINSE | 2 | RT
WASH TINT |  | 45 |  |  | M/L | BROWN.G
M/L
DRAIN |  |  |  |  | GRM | SALT %10
SOFT |  | RT |  | 2 | K/G | ANTI OZON SOOFT
EXTRACT & DRYER |  |  |  | 200 | GR | ASUMIN MUG