## SABLON
dcr
DATE | 2026-07-14 |  |  | WASH.CODE |  | AE.0495
FINISHER:CODE | Free Dev W |  |  |  |  | DRYPROCESS.AND WET PROCES
MODEL:CODE | 792235
SAP CODE | AEWN012339
FABRIC:MILL | ADVANCE
FABRIC:CODE | WINSLET
ROLL:CODE
QUANTITY | 1
UNITS
TYPE MACHINE
Creator | E
COMMENTS:
MR.ERDEM |  |  |  | WASH:SUPERVISOR |  | ATIF
| E | of | 1 |  |  |  | Supplier | PH Value
ACTION | TIME | TEMP | Liters | AMT | UNITS | Chemicals
WHISKER | WASH ASPER TARGET
HANDSAND
PP.SPRAY + DRY BRUSH
HYPO/PP SPRAY |  |  |  | 5 | GRM | PERMENGANATE
|  |  |  | 200 | GRM | HYPO
[5 empty] | GRM | WATER
DESIZE |  |  |  | 1 | GRM | LUBRICENT %2
DRAIN | 1 | RT |  | 1 | GRM | TMS PLUS
|  |  |  | 2 | GRM | ROYACTIVEX KS
LICRA PROCESS |  | 45 |  |  | GRM | PROTECTOR LY%4
ENZYM WASH |  | 50 | 30 | 2 | GR/LT | NTE
|  |  |  | 1 | GR/LT | TMS PLUS
HYPO/BLEACH | 5 | RT | 100 | 1 | KG | HYPO
RINSE | 2 | RT |  | 200 | GRM | COUSTIC SODA
NEUTRALIZATION |  |  |  |  | GRM | ROYACTIVEX KS
RINSE X3 | 2 | RT
PP.SPRAY
HYPO/PP SPRAY |  |  |  |  | GRM | PERMENGANATE
[5 empty] | GRM | HYPO
[5 empty] | GRM | WATER
NEUTRALIZATION |  |  |  |  | GRM | ROYACTIVEX KS
RINSE X3 | 2 | RT
PEROXIDE BLEACH |  |  |  |  | GRM | PEROXIDE
RINSE | 2 | RT |  |  | GRM | CSB POWDER
WASH TINT |  | 45 |  |  | M/L | BROWN.B
[5 empty] | M/L | BLACK
DRAIN |  |  |  |  | GRM | SALT %10
SOFT |  | RT |  | 2 | K/G | ANTI OZON SOOFT
EXTRACT & DRYER |  |  |  | 200 |  | ASUMIN MUG