## SABLON
dcr
DATE | 2026-07-14 |  |  | WASH.CODE |  | AE.0496
FINISHER:CODE | Free Dev W |  |  |  |  | DRYPROCESS.AND WET PROCES
MODEL:CODE | 355270272
SAP CODE | AEWN012340
FABRIC:MILL | ARTISTIC MILLINERS
FABRIC:CODE | COVER-R
ROLL:CODE
QUANTITY | 1
UNITS
TYPE MACHINE
Creator | E
COMMENTS:
MR.ERDEM |  |  |  | WASH:SUPERVISOR |  | ATIF
| E | of | 1 |  |  |  | Supplier | PH Value
ACTION | TIME | TEMP | Liters | AMT | UNITS | Chemicals
WHISKER | WASH ASPER TARGET
HANDSAND
TACKING
CLIPS
RINSE WITH CLIPS | 3 | RT | 100 | 1 | GR/LT | TMS PLUS
REMOVE CLIPS
LICRA PROCESS |  | 45 |  |  | GRM | PROTECTOR LY%4
PEROXITE SULFUR BLEACH | 20 | 50 |  | 5 | GR/LT | PEROXITE
|  |  |  | 5 | GR/LT | CSB POWDER
WATER FREE ENZYME WASHING | 20 |  |  | 5 | GRM | ASUCELL WF
RINSE X1 | 1 | 50 |  | 200 | GRM | ASU WASH BOOSTER
DARIN | 1 | RT
WASH |  |  |  |  | GRM | SODA ASH
RINSE X3 | 3 | RT
PP.SPRAY
HYPO/PP SPRAY |  |  |  |  | GRM | PERMENGANATE
[5 empty] | GRM | HYPO
[5 empty] | GRM | WATER
HYPO/BLEACH |  | RT |  |  | GRM | HYPO
RINSE | 2 | RT |  |  | GRM | COUSTIC SODA
NEUTRALIZATION | 5 |  |  |  | GRM | ROYACTIVEX KS
RINSE | 2 | RT
BIOPOLISHING |  |  |  |  | GRM | LAVA CELL BNG
[5 empty] | GRM | A.ACID. PH/55
RINSE | 2 | RT
WASH TINT |  | 45 |  |  | M/L | BROWN.G
[5 empty] | M/L | BROWN B
DRAIN |  |  |  |  | GRM | SALT %10
SOFT |  | RT |  |  | K/G | ANTI OZON SOOFT
EXTRACT & DRYER |  |  |  | 200 | GR | ASUMIN MUG