## SABLON
dcr
DATE | 2026-07-08 |  |  | WASH.CODE |  | AE.0497
FINISHER:CODE | DV777 |  |  |  |  | DRYPROCESS.AND WET PROCES
MODEL:CODE | 6607
SAP CODE | AEWN066087
FABRIC:MILL | TATFUNG
FABRIC:CODE | ALBA 2
ROLL:CODE
QUANTITY | 4
UNITS
TYPE MACHINE
Creator | E
COMMENTS:
MR.ERDEM |  |  |  | WASH:SUPERVISOR |  | BILAL
| E | of | 1 |  |  |  | Supplier | PH Value
ACTION | TIME | TEMP | Liters | AMT | UNITS | Chemicals
WHISKER | WASH ASPER TARGET
HANDSAND
TACKING
DESIZE | 10 | 50 |  | 2 | GRM | LUBRICENT %2
DRAIN | 1 | RT |  | 2 | GRM | ALPHA AMYLASE-LAVA ZYME AEN 01 %2
WATER FREE ENZYME WASHING | 10 |  |  | 10 | GRM | ASUCELL WF
RINSE X1 | 1 | 50 |  | 150 | GRM | ASU WASH BOOSTER
DARIN | 1 | RT |  | 10 | KG | STONE OLD
REMOVE TACKING
WATER FREE ENZYME WASHING | 10 |  |  | 5 | GRM | ASUCELL WF
RINSE X3 | 3 | RT |  | 150 | GRM | ASU WASH BOOSTER
DARIN | 1 | RT |  | 10 | KG | STONE OLD
WASH |  |  |  |  | GRM | SODA ASH
RINSE X3 | 3 | RT
BIOPOLISHING | 7 | 45 | 60 | 60 | GRM | LAVA CELL BNG
[5 empty] | GRM | A.ACID. PH/55
RINSE | 2 | RT
WASH TINT | 10 | 45 | 60 | 5 | M/L | BROWN.G
|  |  |  | 50 | ML | BLACK
DRAIN |  |  |  |  | GRM | SALT %10
DRY |  | DAMAGE + GRINDING
PP.SPRAY + A/O
HYPO/PP SPRAY |  |  |  |  | GRM | PERMENGANATE
[5 empty] | GRM | HYPO
[5 empty] | GRM | WATER
FULL EXTRACT | CUPES MOON WASH
SNOW-WASH | 15 |  |  | 2 | GRM | PERMANGANAT
|  |  |  | 3 | K/G | KUPCS BOLL
|  |  |  | 1 | LT | WATER
NEUTRALIZATION | 2 | RT | 60 | 60 | GRM | ROYACTIVEX KS
RINSE | 2 | RT
SOFT |  | RT |  |  | K/G | ANTI OZON SOOFT
EXTRACT & DRYER |  |  |  | 200 | GR | ASUMIN MUG
SPRAY LOCAL |  |  |  | 0.5 | ML | BLACK PIGMENT
|  |  |  | 10 | GR | WHITE PIGMENT