## SABLON
dcr
DATE | 2026-07-08 |  |  | WASH.CODE |  | AE.0498
FINISHER:CODE | DV767 |  |  |  |  | DRYPROCESS.AND WET PROCES
MODEL:CODE | 6607
SAP CODE | AEWN066077
FABRIC:MILL | TATFUNG
FABRIC:CODE | ALBA 2
ROLL:CODE
QUANTITY | 5
UNITS
TYPE MACHINE
Creator | E
COMMENTS:
MR.ERDEM |  |  |  | WASH:SUPERVISOR |  | BILAL
| E | of | 1 |  |  |  | Supplier | PH Value
ACTION | TIME | TEMP | Liters | AMT | UNITS | Chemicals
WHISKER | WASH ASPER TARGET
HANDSAND + A/O
TACKING
DESIZE | 10 | 45 | 100 | 2 | GRM | LUBRICENT %2
DRAIN | 1 | RT |  | 2 | GRM | ALPHA AMYLASE-LAVA ZYME AEN 01 %2
WATER FREE ENZYME WASHING | 20 |  |  | 10 | GRM | ASUCELL WF
RINSE X1 | 1 | 50 |  | 150 | GRM | ASU WASH BOOSTER
DARIN | 1 | RT |  | 10 |  | NEW STONE .
CONTROL
WATER FREE ENZYME WASHING | 10 |  |  | 10 | GRM | ASUCELL WF
RINSE X3 | 3 | RT |  | 150 | GRM | ASU WASH BOOSTER
|  |  |  | 10 | KG | NEW STONE
REMOVE TACKING
WASH | 2 | RT | 60 | 60 | GRM | SODA ASH
RINSE X3 | 3 | RT
HYPO/BLEACH |  | RT | 80 | 2 | GRM | HYPO
RINSE | 2 | RT |  |  | GRM | COUSTIC SODA
NEUTRALIZATION | 5 | RT | 60 | 60 | GRM | ROYACTIVEX KS
RINSE | 2 | RT
DRY | MOON WASH
MOON WASH | 15 |  |  | 2 | GR | PERMANGANATE
|  |  |  | 15 | KG | STONE
|  |  |  | 1 | LT | WATER
NEUTRALIZATION | 5 | RT | 60 | 60 | GRM | ROYACTIVEX KS
RINSE | 2 | RT
DRY | GRINDING
PP.SPRAY + BRUSH + A/O
HYPO/PP SPRAY |  |  |  |  | GRM | PERMENGANATE
GRM
[5 empty] | GRM | WATER
NEUTRALIZATION |  |  |  |  | GRM | ROYACTIVEX KS
RINSE X3 | 2 | RT
PEROXIDE BLEACH | 5 | 50 | 60 | 5 | GRM | PEROXIDE
RINSE | 2 | RT | 80 | 5 | GRM | NEAR CAND OP EXTRA
WASH TINT | 5 | 45 | 60 | 2 | M/L | BROWN.G
|  |  |  | 0.5 | M/L | ORANGE
DRAIN |  |  |  |  | GRM | SALT %10
DAMAGE LASER +DAMAGE MANUEL
SOFT | 2 | RT | 60 | 2 | K/G | ANTI OZON SOOFT
EXTRACT & DRYER |  |  |  | 1 | ML | BROWN G
SPRAY LOCAL TINT |  |  |  | 5 | ML | BROWN G
|  |  |  | 3 | ML | BROWN B