## SABLON
dcr
DATE | 2026-07-16 |  |  | WASH.CODE |  | AE.0500
FINISHER:CODE | Free Dev W |  |  |  |  | DRYPROCESS.AND WET PROCES
MODEL:CODE | 792235
SAP CODE | AEWN012339
FABRIC:MILL | ADVANCE
FABRIC:CODE | WINSLET
ROLL:CODE
QUANTITY | 1
UNITS
TYPE MACHINE
Creator | E
COMMENTS:
MR.ERDEM | DARK |  |  | WASH:SUPERVISOR |  | ATIF
| E | of | 1 |  |  |  | Supplier | PH Value
ACTION | TIME | TEMP | Liters | AMT | UNITS | Chemicals
WHISKER | WASH ASPER TARGET
HANDSAND
TACKINGS
DESIZE |  |  |  |  | GRM | LUBRICENT %2
DRAIN | 1 | RT |  |  | GRM | ALPHA AMYLASE-LAVA ZYME AEN 01 %2
LICRA PROCESS |  | 45 |  |  | GRM | PROTECTOR LY%4
CHECK TACKING IT SHOLUD BE AS PICTURE HIGH CHARACTAR
WATER FREE ENZYME WASHING | 20 |  |  | 10 | GRM | ASUCELL WF
RINSE X1 | 1 | 50 |  | 150 | GRM | ASU WASH BOOSTER
DARIN | 1 | RT
WATER FREE ENZYME WASHING |  |  |  | 10 | GRM | ASUCELL WF
RINSE X3 | 3 | RT |  | 150 | GRM | ASU WASH BOOSTER
WASH |  |  |  |  | GRM | SODA ASH
RINSE X3 | 3 | RT
PP.SPRAY
HYPO/PP SPRAY |  |  |  |  | GRM | PERMENGANATE
[5 empty] | GRM | HYPO
[5 empty] | GRM | WATER
HYPO/BLEACH |  | RT |  |  | GRM | HYPO
RINSE | 2 | RT |  |  | GRM | COUSTIC SODA
NEUTRALIZATION | 5 |  |  |  | GRM | ROYACTIVEX KS
RINSE | 2 | RT
PEROXIDE BLEACH |  |  |  |  | GRM | PEROXIDE
RINSE | 2 | RT |  |  | GRM | NEAR CAND OP EXTRA
BIOPOLISHING |  |  |  |  | GRM | LAVA CELL BNG
[5 empty] | GRM | A.ACID. PH/55
RINSE | 2 | RT
WASH TINT |  | 45 |  |  | M/L | BROWN.G
[5 empty] | M/L | BROWN B
DRAIN
[5 empty] | GRM | SALT %10
SOFT |  | RT |  |  | K/G | ANTI OZON SOOFT
EXTRACT & DRYER |  |  |  | 200 | GR | ASUMIN MUG