## SABLON
dcr
DATE | 2026-07-07 |  |  | WASH.CODE |  | AE.0502
FINISHER:CODE | Free Dev |  |  |  |  | DRYPROCESS.AND WET PROCES
MODEL:CODE | 355260086
SAP CODE | AEWN012341
FABRIC:MILL | ADVANCE DENIM
FABRIC:CODE | BLACK NICE-R
ROLL:CODE
QUANTITY | 1
UNITS
TYPE MACHINE
Creator | E
COMMENTS:
MR.ERDEM |  |  |  | WASH:SUPERVISOR |  | BILAL
| E | of | 1 |  |  |  | Supplier | PH Value
ACTION | TIME | TEMP | Liters | AMT | UNITS | Chemicals
HANDSAND | WASH ASPER PIC
LASER ACT BY SPRAY |  |  |  | 150 | GR | LSB
|  |  |  | 15 | GR | LAC
|  |  |  | 335 | GR | WATER
WAIT HANGER 30'
LASER WHISKER
LASER HANDSAND
LICRA PROCESS |  | 45 |  | 4 | GR/LT | PROTECTOR LY%4
DESIZE | 10 | 45 | 100 | 2 | GRM | LUBRICENT %2
DRAIN | 1 | RT |  | 2 | GRM | ALPHA AMYLASE-LAVA ZYME AEN 01 %2
WATER FREE ENZYME WASHING | 20 |  |  | 10 | GRM | ASUCELL WF
RINSE X1 | 1 | 50 |  | 150 | GRM | ASU WASH BOOSTER
DARIN | 1 | RT
WATER FREE ENZYME WASHING | 20 |  |  | 10 | GRM | ASUCELL WF
RINSE X3 | 3 | RT |  | 150 | GRM | ASU WASH BOOSTER
WASH |  |  |  |  | GRM | SODA ASH
RINSE X3 | 3 | RT
PEROXIT SULFUR BLEACH |  | 50 |  | 5 | GR/LT | PEROXIDE
|  |  |  | 5 | GR/LT | CSB POWDER
GRINDING
PP.SPRAY
HYPO/PP SPRAY |  |  |  |  | GRM | PERMENGANATE
[5 empty] | GR | ACT
[5 empty] | GRM | WATER
FULL EXTRACT | CUPES MOON WASH
SNOW-WASH |  |  |  |  | GRM | PERMANGANAT
[5 empty] | K/G | KUPCS BOLL
[5 empty] | GRM | WATER
NEUTRALIZATION |  |  |  |  | GRM | ROYACTIVEX KS
RINSE X3 | 2 | RT
WASH TINT |  | 45 |  |  | M/L | BROWN.G
BROWN B
DRAIN |  |  |  |  | GRM | SALT %10
SOFT |  | RT |  |  | K/G | ANTI OZON SOOFT
EXTRACT & DRYER