## SABLON
dcr
DATE | 2026-08-26 |  |  | WASH.CODE |  | AE.0511
FINISHER:CODE | 6569 |  |  |  |  | DRYPROCESS.AND WET PROCES |  |  | 9
MODEL:CODE | 6569
SAP CODE | AEWN012375
FABRIC:MILL | ARTISTIC MILLINERS
FABRIC:CODE | CHATHAM-R
ROLL:CODE
QUANTITY | 12
UNITS
TYPE MACHINE
Creator | E
COMMENTS:
MR.ERDEM |  |  |  | WASH:SUPERVISOR |  | ATIF
| E | of | 1 |  |  |  | Supplier | PH Value
ACTION | TIME | TEMP | Liters | AMT | UNITS | Chemicals
LASER WHISKER | WASH ASPER TARGET
LASER HANDSAND
HANDSAND + A/O HANDSAND IRREGULAR
TACKING
DESIZE |  |  |  |  | GRM | LUBRICENT %2
DRAIN | 1 | RT |  |  | GRM | ALPHA AMYLASE-LAVA ZYME AEN 01 %2
LICRA PROCESS |  | 45 |  |  | GRM | PROTECTOR LY%4
WATER FREE ENZYME WASHING |  |  |  | 5 | GRM | ASUCELL WF
RINSE X1 | 1 | 50 |  | 200 | GRM | ASU WASH BOOSTER
DARIN | 1 | RT
REMOVE TACKING
WATER FREE ENZYME WASHING |  |  |  | 2 | GRM | ASUCELL WF
RINSE X3 | 3 | RT |  | 200 | GRM | ASU WASH BOOSTER
WASH |  |  |  |  | GRM | SODA ASH
RINSE X3 | 3 | RT
LICRA PROCESS |  | 45 |  |  | GRM | PROTECTOR LY%4
GRINDING
PP.SPRAY
HYPO/PP SPRAY |  |  |  |  | GRM | PERMENGANATE
[5 empty] | GRM | HYPO
[5 empty] | GRM | WATER
FULL EXTRACT | ROXI SNOW + BRUSH
MON WASH POWDER |  |  |  |  | GRM | NOVATEX MOON SNP
[5 empty] | GRM | ASU WASH BOOSTER
NEUTRALIZATION |  |  |  |  | GRM | ROYACTIVEX KS
RINSE X3 | 2 | RT
PEROXIDE BLEACH |  |  |  |  | GRM | PEROXIDE
RINSE | 2 | RT |  |  | GRM | NEAR CAND OP EXTRA
BIOPOLISHING |  | 45 |  |  | GRM | LAVA CELL BNG
[5 empty] | GRM | A.ACID. PH/55
RINSE | 2 | RT
SOFT |  | RT |  |  | K/G | ANTI OZON SOOFT
EXTRACT & DRYER