## SABLON
dcr
DATE | 2026-08-31 |  |  | WASH.CODE |  | AE.0514
FINISHER:CODE | [5 empty] | DRYPROCESS.AND WET PROCES |  |  | 9
MODEL:CODE
SAP CODE | AEMN0123-LEG
FABRIC:MILL
FABRIC:CODE | BURNEL BLUE - 9
ROLL:CODE
QUANTITY | 30
UNITS
TYPE MACHINE
Creator | E
COMMENTS:
MR.ERDEM |  |  |  | WASH:SUPERVISOR |  | BILAL
| E | of | 1 |  |  |  | Supplier | PH Value
ACTION | TIME | TEMP | Liters | AMT | UNITS | Chemicals
WASH ASPER TARGET
HANDSAND
2- RINSE
DESIZE | 5 | RT | 80 | 1 | GR/LT | TMS PLUS
|  |  |  | 1 | GR/LT | LUNRICANT
SOFT | 5 | RT | 80 | 1 | KG | SOFT OZON
DRY
3- ENZYM
ENZYM WASH | 30 | 45 | 60 | 2 | GR/LT | SC750
|  |  |  | 1 | GR/LT | TMS PLUS
RX2
SOFT | 5 | RT | 80 | 1 | KG | SOFT OZON
DRY
4- STONE WASH
STONE WASH | 45 | 40 | 50 | 2 | GRM | ROYA ENZYM SC750
|  |  |  | 1 | GRM | TMS PLUS
|  |  |  | 5 | K/G | OLD STONE
|  |  |  | 5 | KG | NEW
HYPO/BLEACH |  | RT |  | 2 | KG | HYPO
RINSE | 2 | RT |  | 50 | GRM | COUSTIC SODA
NEUTRALIZATION | 5 |  |  |  | GRM | ROYACTIVEX KS
RINSE | 2 | RT
SOFT | 5 | RT | 80 | 1 | KG | SOFT OZON
DRY
5- STONE WASH
STONE WASH | 45 | 40 | 50 | 2 | GRM | ROYA ENZYM SC750
|  |  |  | 1 | GRM | TMS PLUS
|  |  |  | 5 | K/G | OLD STONE
|  |  |  | 5 | KG | NEW
HYPO/BLEACH |  | RT |  | 2 | KG | HYPO
RINSE | 2 | RT |  | 50 | GRM | COUSTIC SODA
NEUTRALIZATION | 5 |  |  |  | GRM | ROYACTIVEX KS
RINSE | 2 | RT
SOFT | 5 | RT | 80 | 1 | KG | SOFT OZON
DRY
6- STONE WASH
STONE WASH | 60 | 40 | 50 | 2 | GRM | ROYA ENZYM SC750
|  |  |  | 1 | GRM | TMS PLUS
|  |  |  | 5 | K/G | OLD STONE
|  |  |  | 5 | KG | NEW
HYPO/BLEACH |  | RT |  | 5 | KG | HYPO
RINSE | 2 | RT |  | 50 | GRM | COUSTIC SODA
NEUTRALIZATION | 5 |  |  |  | GRM | ROYACTIVEX KS
RINSE | 2 | RT
SOFT | 5 | RT | 80 | 1 | KG | SOFT OZON
DRY
7- STONE WASH
STONE WASH | 60 | 40 | 50 | 2 | GRM | ROYA ENZYM SC750
|  |  |  | 1 | GRM | TMS PLUS
|  |  |  | 5 | K/G | OLD STONE
|  |  |  | 5 | KG | NEW
HYPO/BLEACH |  | RT |  | 5 | KG | HYPO
RINSE | 2 | RT |  | 50 | GRM | COUSTIC SODA
NEUTRALIZATION | 5 |  |  |  | GRM | ROYACTIVEX KS
RINSE | 2 | RT
SOFT | 5 | RT | 80 | 1 | KG | SOFT OZON
DRY