## SABLON
dcr
DATE | 2026-09-13 |  |  | WASH.CODE |  | AE.0515
FINISHER:CODE | WASH 2 FREE COLLECTION - JO |  |  |  |  | DRYPROCESS.AND WET PROCES |  |  | 9
MODEL:CODE | ---
SAP CODE | LEG PANEL
FABRIC:MILL | ARTISTIC MILLINERS
FABRIC:CODE | COVE-R
ROLL:CODE
QUANTITY | LEG PANEL
UNITS
TYPE MACHINE
Creator | E
COMMENTS:
MR.ERDEM |  |  |  | WASH:SUPERVISOR |  | BILAL
| E | of | 1 |  |  |  | Supplier | PH Value
ACTION | TIME | TEMP | Liters | AMT | UNITS | Chemicals
LASER WHISKER | WASH ASPER TARGET WASH 2
LASER HANDSAND | LASER 31
WHISKER TOUCH UP
HANDSAND
HANDSAND A/O
LICRA PROCESS |  | 45 |  | 3 | GR/LT | PROTECTOR LY%4
CLEAN WASH | 5 | 50 | 70 | 140 | GR | CMA
|  |  |  | 70 | GR | TMS PLUS
DRAIN | 5
NO RINSE
WATERLESS ENZYM |  |  |  | 40 | GR | ASU WF
WITH SECOND QUALITY 5 PCS |  |  |  | 900 | GR | PUSH
|  |  |  | 100 | GR | CLEAN TPP
CLEAN WASH | 5 | 50 | 70 | 140 | GR | CMA
|  |  |  | 70 | GR | TMS PLUS
RINSE X3
HYPO/BLEACH |  | RT |  |  | GRM | HYPO
RINSE | 2 | RT |  |  | GRM | COUSTIC SODA
NEUTRALIZATION | 5 |  |  |  | GRM | ROYACTIVEX KS
RINSE | 2 | RT
FULL EXTRACT | CUPES MOON WASH
SNOW-WASH |  |  |  |  | GRM | PERMANGANAT
|  |  |  | 10 | GRM | HYPO
[5 empty] | K/G | KUPCS BOLL
[5 empty] | GRM | WATER
NEUTRALIZATION | 5 |  |  |  | GRM | ROYACTIVEX KS
RINSE | 2 | RT
DRY
PP.SPRAY
HYPO/PP SPRAY |  |  |  |  | GRM | PERMENGANATE
[5 empty] | GRM | HYPO
[5 empty] | GRM | WATER
NEUTRALIZATION |  |  |  |  | GRM | ROYACTIVEX KS
RINSE X3 | 2 | RT
PEROXIDE BLEACH |  |  |  |  | GRM | PEROXIDE
RINSE | 2 | RT |  |  | GRM | NEAR CAND OP EXTRA
BIOPOLISHING |  | 45 |  |  | GRM | LAVA CELL BNG
[5 empty] | GRM | A.ACID. PH/55
RINSE | 2 | RT
WASH TINT |  | 45 |  |  | M/L | BROWN.G
[5 empty] | M/L | ORANGE
DRAIN |  |  |  |  | GRM | SALT %10
SOFT |  | RT |  |  | K/G | ANTI OZON SOOFT
EXTRACT & DRYER
DAMAGE
WASH TINT |  | 45 |  |  | M/L | BROWN.G
M/L
DRAIN |  |  |  |  | GRM | SALT %10
DRY

## SABLON (2)
dcr
DATE | 2026-09-13 |  |  | WASH.CODE |  | AE.0515
FINISHER:CODE | WASH 2 FREE COLLECTION - JO |  |  |  |  | DRYPROCESS.AND WET PROCES |  |  | 9
MODEL:CODE | ---
SAP CODE | AEWN012356
FABRIC:MILL | ARTISTIC MILLINERS
FABRIC:CODE | COVE-R
ROLL:CODE
QUANTITY | 1 PNT
UNITS
TYPE MACHINE
Creator | E
COMMENTS:
MR.ERDEM |  |  |  | WASH:SUPERVISOR |  | BILAL
| E | of | 1 |  |  |  | Supplier | PH Value
ACTION | TIME | TEMP | Liters | AMT | UNITS | Chemicals
LASER WHISKER | WASH ASPER TARGET WASH 2
LASER HANDSAND | LASER 31
WHISKER TOUCH UP
HANDSAND
HANDSAND A/O
TACKING (15 AREA)
LICRA PROCESS |  | 45 |  | 3 | GR/LT | PROTECTOR LY%4
CLEAN WASH | 5 | 50 | 70 | 140 | GR | CMA
|  |  |  | 70 | GR | TMS PLUS
DRAIN | 5
NO RINSE
WATERLESS ENZYM | 10 |  |  | 30 | GR | ASU WF
WITH SECOND QUALITY 5 PCS |  |  |  | 900 | GR | PUSH
|  |  |  | 100 | GR | CLEAN TPP
OPEN TACKING
WATERLESS ENZYM | 10
WITH SECOND QUALITY 5 PCS
CLEAN WASH | 5 | 50 | 70 | 140 | GR | CMA
|  |  |  | 70 | GR | TMS PLUS
RINSE X3
HYPO/BLEACH | 10+ | RT | 80 | 5 | GRM | HYPO
RINSE | 2 | RT |  | 80 | GRM | COUSTIC SODA
NEUTRALIZATION | 5 | RT | 80 | 2 | GRM | ROYACTIVEX KS
RINSE | 2 | RT | 100
PP SPONGE
HYPO/PP SPRAY |  |  |  | 2 | GRM | PERMENGANATE
PP.SPRAY + BRUSH + PP SPRAY A/O
HYPO/PP SPRAY |  |  |  | 5 | GRM | PERMENGANATE
|  |  |  | 5 | GRM | ACT
[5 empty] | GRM | WATER
NEUTRALIZATION | 3 | RT | 100 | 100 | GRM | ROYACTIVEX KS
RINSE X3 | 2 | RT
PEROXIDE BLEACH | 5 | 40 | 100 | 1000 | GRM | PEROXIDE
RINSE | 2 | RT |  | 50 | GRM | NEAR CAND OP EXTRA
BIOPOLISHING | 8 | 45 | 100 | 1 | GRM | LAVA CELL BNG
|  |  |  | 1 | GRM | A.ACID. PH/55
RINSE | 2 | RT
WASH TINT | 4 | 45 | 100 | 3 | M/L | BROWN.G
|  |  | 1 |  | M/L | ORANGE
DRAIN |  |  | 100 |  | GRM | SALT %10
SOFT | 1 | RT |  | 1 | K/G | ANTI OZON SOOFT
EXTRACT & DRYER
DAMAGE LASER
DAMAGE MANUEL
GRINDING
WASH TINT | 2 | 45 | 100 | 1 | M/L | BROWN.G
|  |  |  | 0.5 | M/L | ORANGE
DRAIN |  |  |  |  | GRM | SALT %10
DRY
LOCAL DIRTY SPONGE |  |  |  | 0.5 | GR/LT | BROWN
|  |  |  | 1 | GR/LT | YELLOW
|  |  |  | 0.5 | GR/LT | ORANGE
|  |  |  | 50 | GR/LT | NFA
OVEN