## SABLON (2)
dcr
DATE | 2026-09-13 |  |  | WASH.CODE |  | AE.0516-1
FINISHER:CODE | FREE COLLECTION - JO |  |  |  |  | DRYPROCESS.AND WET PROCES |  |  | 9
MODEL:CODE | ---
SAP CODE | AEMN030811
FABRIC:MILL | Black Peony
FABRIC:CODE | SHELDON-R
ROLL:CODE
QUANTITY | 1 PNT
UNITS
TYPE MACHINE
Creator | E
COMMENTS:
MR.ERDEM |  |  |  | WASH:SUPERVISOR |  | BILAL
| E | of | 1 |  |  |  | Supplier | PH Value
ACTION | TIME | TEMP | Liters | AMT | UNITS | Chemicals
LASER WHISKER | WASH ASPER TARGET WASH
LASER HANDSAND
WHISKER
HANSAND
HANDSAND A/O
TACKING
NET ( FREE IN NET)
LICRA PROCESS |  | 45 |  | 3 | GR/LT | PROTECTOR LY%4
DESIZE IN NET | 5 | RT | 70 | 70 | GR | LUBRICANT
|  |  |  | 70 | GR | TMS PLUS
OPEN NET
CLEAN WASH | 5 | 50 | 70 | 140 | GR | CMA
|  |  |  | 70 | GR | TMS PLUS
DRAIN | 5
NO RINSE
WATERLESS ENZYM | 20 |  |  | 40 | GR | ASU WF
WITH SECOND QUALITY 5 PCS |  |  |  | 900 | GR | PUSH
|  |  |  | 100 | GR | CLEAN TPP
OPEN TACKING
WATERLESS ENZYM | 20
WITH SECOND QUALITY 5 PCS
CLEAN WASH | 5 | 50 | 70 | 140 | GR | CMA
|  |  |  | 70 | GR | TMS PLUS
RINSE X3
HYPO/BLEACH | 5 | RT | 80 | 2000 | GRM | HYPO
RINSE | 2 | RT |  | 80 | GRM | COUSTIC SODA
NEUTRALIZATION | 5 |  |  |  | GRM | ROYACTIVEX KS
RINSE | 2 | RT
DRY | PP SPONGE
HYPO/PP SPRAY |  |  |  | 2 | GRM | PERMENGANATE
DRY | PP.SPRAY + BRUSH +A/O SPRAY
HYPO/PP SPRAY |  |  |  | 5 | GRM | PERMENGANATE
|  |  |  | 5 | GRM | ACT
|  |  |  | 1 | LT | WATER
NEUTRALIZATION | 5 | RT | 100 | 100 | GRM | ROYACTIVEX KS
RINSE X3 | 2 | RT
PEROXIDE BLEACH | 5 | 40 | 100 | 1000 | GRM | PEROXIDE
RINSE | 2 | RT |  | 50 | GRM | NEAR CAND OP EXTRA
BIOPOLISHING | 8 | 45 | 100 | 1 | GRM | LAVA CELL BNG
|  |  |  | 1 | GRM | A.ACID. PH/55
RINSE | 2 | RT
WASH TINT | 4 | 45 | 100 | 2 | M/L | BROWN.G
|  |  |  | 1 | M/L | BROWN BL
DRAIN |  |  |  | 100 | GRM | SALT %10
SOFT | 1 | RT |  | 1 | K/G | ANTI OZON SOOFT
EXTRACT & DRYER
DAMAGE LASER
DAMAGE MANUEL
GRINDING
WASH TINT | 2 | 45 | 100 | 1 | M/L | BROWN.G
|  |  |  | 0.5 | M/L | ORANGE
DRAIN |  |  |  | 100 | GRM | SALT %10
DRY
DRY
LOCAL DIRTY SPONGE |  |  |  | 0.5 | GR/LT | BROWN
|  |  |  | 1 | GR/LT | YELLOW
|  |  |  | 0.5 | GR/LT | ORANGE
|  |  |  | 50 | GR/LT | NFA
OVEN