## SABLON
dcr
DATE | 2026-09-13 |  |  | WASH.CODE |  | AE.0517
FINISHER:CODE | WASH 2 FREE COLLECTION - JO |  |  |  |  | DRYPROCESS.AND WET PROCES |  |  | 9
MODEL:CODE | ---
SAP CODE | LEG PANEL
FABRIC:MILL | TCE VINA
FABRIC:CODE | KEATON-E
ROLL:CODE
QUANTITY | LEG PANEL
UNITS
TYPE MACHINE
Creator | E
COMMENTS:
MR.ERDEM |  |  |  | WASH:SUPERVISOR |  | BILAL
| E | of | 1 |  |  |  | Supplier | PH Value
ACTION | TIME | TEMP | Liters | AMT | UNITS | Chemicals
LASER WHISKER | WASH ASPER TARGET
LASER HANDSAND
HANDSAND A/O
LICRA PROCESS | 5 | 40 | 100 | 400 | GRM | PROTECTOR LY%4
DRAIN | 1
WASH | 10 | 40 | 100 | 400 | GRM | COUSTIC SODA %5
RINSE X2 | 2 | 50 | 150 | 400 | GRM | PEROXIDE %5
DRAIN | 1 |  |  | 200 | GRM | ALPHA AMYLASE-LAVA ZYME AEN 01 %2
LICRA PROCESS | 5 | 40 | 100 | 400 | GRM | PROTECTOR LY%4
DRAIN | 1
CLEAN WASH | 5 | 50 | 70 | 140 | GR | CMA
|  |  |  | 70 | GR | TMS PLUS
DRAIN | 5
NO RINSE
WATERLESS ENZYM |  |  |  | 40 | GR | ASU WF
WITH SECOND QUALITY 5 PCS |  |  |  | 900 | GR | PUSH
|  |  |  | 100 | GR | CLEAN TPP
CLEAN WASH | 5 | 40 | 70 | 140 | GR | CMA
|  |  |  | 70 | GR | TMS PLUS
RINSE X3
WASH CLEAN UP | 3 | 40 | 100 | 200 | GRM | SODA ASH %2
RINSE X2 | 2 | RT | 150
LICRA PROCESS | 5 | 50 | 100 | 400 | GRM | PROTECTOR LY%4
DRAIN | 1
FULL EXTRACT | CUPES MOON WASH
SNOW-WASH |  |  |  |  | GRM | PERMANGANAT
|  |  |  | 10 | GRM | HYPO
[5 empty] | K/G | KUPCS BOLL
[5 empty] | GRM | WATER
NEUTRALIZATION | 5 |  |  |  | GRM | ROYACTIVEX KS
RINSE | 2 | RT
DRY
PP.SPRAY
HYPO/PP SPRAY |  |  |  |  | GRM | PERMENGANATE
[5 empty] | GRM | HYPO
[5 empty] | GRM | WATER
NEUTRALIZATION |  |  |  |  | GRM | ROYACTIVEX KS
RINSE X3 | 2 | RT
PEROXIDE BLEACH |  |  |  |  | GRM | PEROXIDE
RINSE | 2 | RT |  |  | GRM | NEAR CAND OP EXTRA
BIOPOLISHING |  | 45 |  |  | GRM | LAVA CELL BNG
[5 empty] | GRM | A.ACID. PH/55
RINSE | 2 | RT
WASH TINT |  | 45 |  |  | M/L | BROWN.G
[5 empty] | M/L | ORANGE
DRAIN |  |  |  |  | GRM | SALT %10
SOFT |  | RT |  |  | K/G | ANTI OZON SOOFT
EXTRACT & DRYER
DAMAGE
WASH TINT |  | 45 |  |  | M/L | BROWN.G
M/L
DRAIN |  |  |  |  | GRM | SALT %10
DRY

## SABLON (2)
dcr
DATE | 2026-09-13 |  |  | WASH.CODE |  | AE.0517
FINISHER:CODE | WASH 2 FREE COLLECTION - JO |  |  |  |  | DRYPROCESS.AND WET PROCES |  |  | 9
MODEL:CODE | ---
SAP CODE | AEWN030610 (FROM PRODUCTION)
FABRIC:MILL | TCE VINA
FABRIC:CODE | KEATON-E
ROLL:CODE
QUANTITY | 1 PNT
UNITS
TYPE MACHINE
Creator | E
COMMENTS:
MR.ERDEM |  |  |  | WASH:SUPERVISOR |  | BILAL
| E | of | 1 |  |  |  | Supplier | PH Value
ACTION | TIME | TEMP | Liters | AMT | UNITS | Chemicals
WASH ASPER TARGET
HANDSAND
HANDSAND A/O
GRINDING
LSB BY SPRAY |  |  |  | 500 | GR | LAVA CON LSB
|  |  |  | 25 | GR | LAVA CON LAC
|  |  |  | 475 | GR | WATER
DRY
LASER WHISKER
LASER HANDSAND
TACKING
LICRA PROCESS | 5 | 40 | 100 | 400 | GRM | PROTECTOR LY%4
DRAIN | 1
WASH | 10 | 40 | 100 | 400 | GRM | COUSTIC SODA %5
RINSE X2 | 2 | 50 | 150 | 400 | GRM | PEROXIDE %5
DRAIN | 1 |  |  | 200 | GRM | ALPHA AMYLASE-LAVA ZYME AEN 01 %2
LICRA PROCESS | 5 | 40 | 100 | 400 | GRM | PROTECTOR LY%4
DRAIN | 1
CLEAN WASH | 5 | 40 | 70 | 140 | GR | CMA
|  |  |  | 70 | GR | TMS PLUS
DRAIN | 5
NO RINSE
WATERLESS ENZYM | 10 |  |  | 30 | GR | ASU WF
WITH SECOND QUALITY 5 PCS |  |  |  | 900 | GR | PUSH
|  |  |  | 100 | GR | CLEAN TPP
OPEN TACKING
WATERLESS ENZYM | 10
WITH SECOND QUALITY 5 PCS
CLEAN WASH | 5 | 40 | 70 | 140 | GR | CMA
|  |  |  | 70 | GR | TMS PLUS
RINSE X3
HYPO/BLEACH | 8+ | RT | 60 | 5 | KG | HYPO
|  |  |  | 400 | GRM | PROTECTOR LY%4
|  |  |  | 50 |  | OP EXTRA
DRAIN
NEUTRALIZATION | 5 | RT | 60 | 2 | GR/LT | ROYACTIVEX KS
RINSE | 2 | RT
DRY | PP SPONGE
HYPO/PP SPRAY |  |  |  | 2 | GRM | PERMENGANATE
DRY | PP.SPRAY + BRUSH + A/O
HYPO/PP SPRAY |  |  |  | 5 | GRM | PERMENGANATE
|  |  |  | 5 | GRM | ACT
|  |  |  | 1 | LT | WATER
FULL EXTRACT | CUPES MOON WASH
SNOW-WASH | 20 |  |  | 3 | GRM | PERMANGANAT
|  |  |  | 10 | GRM | HYPO
|  |  |  | 15 | K/G | KUPCS BOLL
[5 empty] | GRM | WATER
NEUTRALIZATION | 5 | RT | 100 | 100 | GRM | ROYACTIVEX KS
RINSE | 2 | RT
DRY
PEROXIDE BLEACH | 5 | 40 | 100 | 1000 | GRM | PEROXIDE
RINSE | 2 | RT |  | 50 | GRM | NEAR CAND OP EXTRA
BIOPOLISHING | 8 | 45 | 100 | 1 | GRM | LAVA CELL BNG
|  |  |  | 1 | GRM | A.ACID. PH/55
RINSE | 2 | RT
WASH TINT |  | 45 |  | 3 | M/L | BROWN.G
|  |  |  | 1 | M/L | ORANGE
DRAIN |  |  |  |  | GRM | SALT %10
SOFT |  | RT |  |  | K/G | ANTI OZON SOOFT
EXTRACT & DRYER
LOCAL SPRAY TINIT |  |  |  | 5 | ML | BROWN G
|  |  |  | 50 | GR | NFA
|  |  |  | 950 | GR | WATER
OVEN