## SABLON
dcr
DATE | 2026-09-13 |  |  | WASH.CODE |  | AE.0518
FINISHER:CODE | Follow Wash STD # DV208 |  |  |  |  | DRYPROCESS.AND WET PROCES |  |  | 9
MODEL:CODE | 5196
SAP CODE | AEWN012385
FABRIC:MILL | TCE VINA
FABRIC:CODE | KEATON
ROLL:CODE
QUANTITY | LEG PANEL
UNITS
TYPE MACHINE
Creator | E
COMMENTS:
MR.ERDEM |  |  |  | WASH:SUPERVISOR |  | BILAL
| E | of | 1 |  |  |  | Supplier | PH Value
ACTION | TIME | TEMP | Liters | AMT | UNITS | Chemicals
LASER WHISKER | WASH ASPER TARGET
LASER HANDSAND
TACKING.
LICRA PROCESS | 5 | 40 | 100 | 400 | GRM | PROTECTOR LY%4
DRAIN | 1
WASH | 10 | 40 | 100 | 400 | GRM | COUSTIC SODA %5
RINSE X2 | 2 | 50 | 150 | 400 | GRM | PEROXIDE %5
DRAIN | 1 |  |  | 200 | GRM | ALPHA AMYLASE-LAVA ZYME AEN 01 %2
LICRA PROCESS | 5 | 40 | 100 | 400 | GRM | PROTECTOR LY%4
DRAIN | 1
CLEAN WASH | 5 | 50 | 70 | 140 | GR | CMA
|  |  |  | 70 | GR | TMS PLUS
DRAIN | 5
NO RINSE
WATERLESS ENZYM |  |  |  | 40 | GR | ASU WF
WITH SECOND QUALITY 5 PCS |  |  |  | 900 | GR | PUSH
|  |  |  | 100 | GR | CLEAN TPP
CLEAN WASH | 5 | 40 | 70 | 140 | GR | CMA
|  |  |  | 70 | GR | TMS PLUS
RINSE X3
WASH CLEAN UP | 3 | 40 | 100 | 200 | GRM | SODA ASH %2
RINSE X2 | 2 | RT | 150
LICRA PROCESS | 5 | 50 | 100 | 400 | GRM | PROTECTOR LY%4
DRAIN | 1
HYPO/BLEACH |  | RT |  |  | GRM | HYPO
RINSE | 2 | RT |  |  | GRM | COUSTIC SODA
NEUTRALIZATION | 5 |  |  |  | GRM | ROYACTIVEX KS
RINSE | 2 | RT
GRINDING
PP.SPRAY
HYPO/PP SPRAY |  |  |  |  | GRM | PERMENGANATE
[5 empty] | GRM | HYPO
[5 empty] | GRM | WATER
NEUTRALIZATION |  |  |  |  | GRM | ROYACTIVEX KS
RINSE X3 | 2 | RT
PEROXIDE BLEACH |  |  |  |  | GRM | PEROXIDE
RINSE | 2 | RT |  |  | GRM | NEAR CAND OP EXTRA
BIOPOLISHING |  | 45 |  |  | GRM | LAVA CELL BNG
[5 empty] | GRM | A.ACID. PH/55
RINSE | 2 | RT
DAMEGE
SOFT |  | RT |  |  | K/G | ANTI OZON SOOFT
EXTRACT & DRYER

## SABLON (2)
dcr
DATE | 2026-09-13 |  |  | WASH.CODE |  | AE.0518
FINISHER:CODE | Follow Wash STD # DV208 |  |  |  |  | DRYPROCESS.AND WET PROCES |  |  | 9
MODEL:CODE | 5196
SAP CODE | AEWN012385
FABRIC:MILL | TCE VINA
FABRIC:CODE | KEATON
ROLL:CODE
QUANTITY | 1 PNT TRIAL
UNITS
TYPE MACHINE
Creator | E
COMMENTS:
MR.ERDEM |  |  |  | WASH:SUPERVISOR |  | BILAL
| E | of | 1 |  |  |  | Supplier | PH Value
ACTION | TIME | TEMP | Liters | AMT | UNITS | Chemicals
HANDSAND | WASH AS TARGET
LSB BY SPRAY |  |  |  | 500 | GR | LAVA CON LSB
|  |  |  | 25 | GR | LAVA CON LAC
|  |  |  | 475 | GR | WATER
DRY
LASER WHISKER
LASER HANDSAND
TACKING.
LICRA PROCESS | 5 | 40 | 100 | 400 | GRM | PROTECTOR LY%4
DRAIN | 1
WASH | 10 | 40 | 100 | 400 | GRM | COUSTIC SODA %5
RINSE X2 | 2 | 50 | 150 | 1 | KG | PEROXIDE %5
DRAIN | 1 |  |  | 50 | GRM | OP EXTRA
CLEAN WASH | 5 | 50 | 70 | 140 | GR | CMA
|  |  |  | 70 | GR | TMS PLUS
DRAIN | 5
NO RINSE
WATERLESS ENZYM | 20 |  |  | 40 | GR | ASU WF
WITH SECOND QUALITY 5 PCS |  |  |  | 900 | GR | PUSH
|  |  |  | 100 | GR | CLEAN TPP
CLEAN WASH | 5 | 40 | 70 | 140 | GR | CMA
|  |  |  | 70 | GR | TMS PLUS
RINSE X3
WASH CLEAN UP | 3 | 40 | 100 | 200 | GRM | SODA ASH %2
RINSE X2 | 2 | RT | 150
HYPO/BLEACH |  | RT |  |  | GRM | HYPO
RINSE | 2 | RT |  |  | GRM | COUSTIC SODA
LICRA PROCESS | 5 | 40 |  | 400 | GRM | PROTECTOR LY%4
DRAIN | 1 |  |  | 50 |  | OP EXTRA
NEUTRALIZATION | 5 |  |  |  | GRM | ROYACTIVEX KS
RINSE | 2 | RT
GRINDING
PP.SPRAY
HYPO/PP SPRAY |  |  |  |  | GRM | PERMENGANATE
[5 empty] | GRM | HYPO
[5 empty] | GRM | WATER
NEUTRALIZATION |  |  |  |  | GRM | ROYACTIVEX KS
RINSE X3 | 2 | RT
PEROXIDE BLEACH |  |  |  |  | GRM | PEROXIDE
RINSE | 2 | RT |  |  | GRM | NEAR CAND OP EXTRA
BIOPOLISHING |  | 45 |  |  | GRM | LAVA CELL BNG
[5 empty] | GRM | A.ACID. PH/55
RINSE | 2 | RT
DAMEGE
SOFT |  | RT |  |  | K/G | ANTI OZON SOOFT
EXTRACT & DRYER