## SABLON
dcr
DATE | 2026-09-13 |  |  | WASH.CODE |  | AE.0519
FINISHER:CODE | Follow Wash STD # DV214 |  |  |  |  | DRYPROCESS.AND WET PROCES |  |  | 9
MODEL:CODE | 6665
SAP CODE | AEWN012386
FABRIC:MILL | Advance denim
FABRIC:CODE | BLACK NICE-R
ROLL:CODE
QUANTITY | LEG PANEL
UNITS
TYPE MACHINE
Creator | E
COMMENTS:
MR.ERDEM |  |  |  | WASH:SUPERVISOR |  | BILAL
| E | of | 1 |  |  |  | Supplier | PH Value
ACTION | TIME | TEMP | Liters | AMT | UNITS | Chemicals
LASER WHISKER | WASH ASPER TARGET
LASER HANDSAND
TACKING
LICRA PROCESS | 5 | 40 | 100 | 400 | GRM | PROTECTOR LY%4
DRAIN | 1
LICRA PROCESS | 5 | 40 | 100 | 400 | GRM | PROTECTOR LY%4
DRAIN | 1
CLEAN WASH | 5 | 50 | 70 | 140 | GR | CMA
|  |  |  | 70 | GR | TMS PLUS
DRAIN | 5
NO RINSE
WATERLESS ENZYM |  |  |  | 40 | GR | ASU WF
WITH SECOND QUALITY 5 PCS |  |  |  | 900 | GR | PUSH
|  |  |  | 100 | GR | CLEAN TPP
CLEAN WASH | 5 | 40 | 70 | 140 | GR | CMA
|  |  |  | 70 | GR | TMS PLUS
RINSE X3
LICRA PROCESS | 5 | 50 | 100 | 400 | GRM | PROTECTOR LY%4
DRAIN | 1
GRINDING
PP.SPRAY
HYPO/PP SPRAY |  |  |  |  | GRM | PERMENGANATE
[5 empty] | GR | ACT
[5 empty] | GRM | WATER
FULL EXTRACT | CUPES MOON WASH
SNOW-WASH |  |  |  |  | GRM | PERMANGANAT
[5 empty] | K/G | KUPCS BOLL
[5 empty] | GRM | WATER
NEUTRALIZATION |  |  |  |  | GRM | ROYACTIVEX KS
RINSE X3 | 2 | RT
PEROXIT SULFUR BLEACH |  | 50 |  | 5 | GR/LT | PEROXIDE
|  |  |  | 5 | GR/LT | CSB POWDER
GRINDING
BIOPOLISHING |  |  |  |  | GRM | LAVA CELL BNG
[5 empty] | GRM | A.ACID. PH/55
RINSE | 2 | RT
WASH TINT
DRAIN
SOFT |  | RT |  |  | K/G | ANTI OZON SOOFT
EXTRACT & DRYER

## SABLON (2)
dcr
DATE | 2026-09-13 |  |  | WASH.CODE |  | AE.0519
FINISHER:CODE | Follow Wash STD # DV214 |  |  |  |  | DRYPROCESS.AND WET PROCES |  |  | 9
MODEL:CODE | 6665
SAP CODE | AEWN012386
FABRIC:MILL | Advance denim
FABRIC:CODE | BLACK NICE-R
ROLL:CODE
QUANTITY | LEG PANEL
UNITS
TYPE MACHINE
Creator | E
COMMENTS:
MR.ERDEM |  |  |  | WASH:SUPERVISOR |  | BILAL
| E | of | 1 |  |  |  | Supplier | PH Value
ACTION | TIME | TEMP | Liters | AMT | UNITS | Chemicals
WASH ASPER TARGET
LSB BY SPRAY |  |  |  | 500 | GR | LAVA CON LSB
|  |  |  | 25 | GR | LAVA CON LAC
|  |  |  | 475 | GR | WATER
DRY
LASER WHISKER | 16
LASER HANDSAND
TACKING
NET
DESIZE NET |  | 45 | 100 | 2 | GRM | LUBRICENT %2
DRAIN | 1 | RT |  | 2 | GRM | ALPHA AMYLASE-LAVA ZYME AEN 01 %2
OPEN TACKING AFTER 10 MINUTES
STONE WASH |  | 40 |  | 2 | GRM | SC750
|  |  |  | 1 | GRM | DENIM COL CMA T 7330 %1
|  |  |  | 10 | K/G | OLD STONE
RINSE X3 | 3 | RT
WASH |  |  |  |  | GRM | SODA ASH
RINSE X3 | 3 | RT
GRINDING
PP.SPRAY
HYPO/PP SPRAY |  |  |  |  | GRM | PERMENGANATE
[5 empty] | GR | ACT
[5 empty] | GRM | WATER
NEUTRALIZATION |  |  |  |  | GRM | ROYACTIVEX KS
RINSE X3 | 2 | RT
PEROXIT SULFUR BLEACH |  | 50 |  | 5 | GR/LT | PEROXIDE
|  |  |  | 5 | GR/LT | CSB POWDER
BIOPOLISHING |  |  |  |  | GRM | LAVA CELL BNG
[5 empty] | GRM | A.ACID. PH/55
RINSE | 2 | RT
WASH TINT
DRAIN
SOFT |  | RT |  |  | K/G | ANTI OZON SOOFT
EXTRACT & DRYER