## SABLON
P | dcr
| DATE | 2026-09-13 |  |  | WASH.CODE |  | AE.0520
| FINISHER:CODE | WASH #3 FREE COLLECTION - JO |  |  |  |  | DRYPROCESS.AND WET PROCES |  |  | 9
| MODEL:CODE | ---
| SAP CODE | AEWN012356
| FABRIC:MILL | ARTISTIC MILLINERS
| FABRIC:CODE | COVE-R
ROLL:CODE
| QUANTITY | 1 PNT
UNITS
TYPE MACHINE
| Creator | E
COMMENTS:
| MR.ERDEM |  |  |  | WASH:SUPERVISOR |  | BILAL
|  | E | of | 1 |  |  |  | Supplier | PH Value
| ACTION | TIME | TEMP | Liters | AMT | UNITS | Chemicals
| HANDSAND | WASH AS TARGET
GRINDING
| LSB BY SPRAY |  |  |  | 500 | GR | LAVA CON LSB
[5 empty] | 25 | GR | LAVA CON LAC
[5 empty] | 475 | GR | WATER
DRY
LASER WHISKER
LASER HANDSAND
TACKING.
| LICRA PROCESS | 5 | 40 | 100 | 400 | GRM | PROTECTOR LY%4
| DRAIN | 1
| WASH | 2 | 50 |  |  | GRM | SODA ASH
| DRAIN ONLY | 5
| WATER FREE ENZYME WASHING | 15 |  |  | 1 | GRM | ASUCELL WF
| RINSE X1 | 1 | 50 |  | 150 | GRM | ASU WASH BOOSTER
| DARIN | 1 | RT
OPEN TACKING
| WASH | 2 |  | 60 | 60 | GRM | SODA ASH
| RINSE X3 | 3 | RT | 100
| HYPO/BLEACH | 7 | RT | 60 | 3 | GRM | HYPO
| RINSE | 2 | RT |  | 60 | GRM | COUSTIC SODA
| NEUTRALIZATION | 5 | RT | 60 | 2 | GRM | ROYACTIVEX KS
| RINSE | 2 | RT
PP SPONGE
| HYPO/PP SPRAY |  |  |  | 2 | GRM | PERMENGANATE
[5 empty] | 1000 | GRM | WATER
PP.SPRAY + BRUSH
| HYPO/PP SPRAY |  |  |  | 5 | GRM | PERMENGANATE
[5 empty] | 5 | GRM | ACT
[6 empty] | GRM | WATER
| NEUTRALIZATION | 3 |  | 100 | 100 | GRM | ROYACTIVEX KS
| RINSE X3 | 2 | RT
| PEROXIDE BLEACH | 5 | 40 | 100 | 1000 | GRM | PEROXIDE
| RINSE | 2 | RT |  | 50 | GRM | NEAR CAND OP EXTRA
| BIOPOLISHING | 8 | 45 | 100 | 1 | GRM | LAVA CELL BNG
[5 empty] | 1 | GRM | A.ACID. PH/55
| RINSE | 2 | RT
DAMAGE
| WASH TINT | 3 | 45 | 100 | 3 | M/L | BROWN.G
[5 empty] | 3 | M/L | BROWN B
| DRAIN |  |  |  | 100 | GRM | SALT %10
| SOFT | 1 | RT |  | 1 | K/G | ANTI OZON SOOFT
DRY
| LOCAL PIGMENT |  |  |  | 0.5 | GR | YELLOW
[5 empty] | 0.5 | GR | BROWN
[5 empty] | 0.5 | GR | ORANGE
[5 empty] | 50 | GR | NFA
[5 empty] | 950 | GR | WATER
OVEN