## SABLON
dcr
DATE | 2026-09-13 |  |  | WASH.CODE |  | AE.0520-1
FINISHER:CODE | WASH #3 FREE COLLECTION - JO |  |  |  |  | DRYPROCESS.AND WET PROCES |  |  | 9
MODEL:CODE | ---
SAP CODE | AEWN012356
FABRIC:MILL | ARTISTIC MILLINERS
FABRIC:CODE | COVE-R
ROLL:CODE
QUANTITY | 1 PNT
UNITS
TYPE MACHINE
Creator | E
COMMENTS:
MR.ERDEM |  |  |  | WASH:SUPERVISOR |  | BILAL
| E | of | 1 |  |  |  | Supplier | PH Value
ACTION | TIME | TEMP | Liters | AMT | UNITS | Chemicals
LASER WHISKER | WASH AS TARGET
LASER HANDSAND
WHISKER
HANDSAND
TACKING
LICRA PROCESS | 5 | 40 | 100 | 400 | GRM | PROTECTOR LY%4
DRAIN | 1
WASH | 2 | 50 |  |  | GRM | SODA ASH
DRAIN ONLY | 5
WATER FREE ENZYME WASHING | 15 |  |  | 1 | GRM | ASUCELL WF
RINSE X1 | 1 | 50 |  | 150 | GRM | ASU WASH BOOSTER
DARIN | 1 | RT
OPEN TACKING
WASH | 2 |  | 60 | 60 | GRM | SODA ASH
RINSE X3 | 3 | RT | 100
HYPO/BLEACH | 7 | RT | 60 | 3 | GRM | HYPO
RINSE | 2 | RT |  | 60 | GRM | COUSTIC SODA
NEUTRALIZATION | 5 | RT | 60 | 2 | GRM | ROYACTIVEX KS
RINSE | 2 | RT
PP SPONGE
HYPO/PP SPRAY |  |  |  | 2 | GRM | PERMENGANATE
|  |  |  | 1000 | GRM | WATER
PP.SPRAY + BRUSH
HYPO/PP SPRAY |  |  |  | 5 | GRM | PERMENGANATE
|  |  |  | 5 | GRM | ACT
[5 empty] | GRM | WATER
NEUTRALIZATION | 3 |  | 100 | 100 | GRM | ROYACTIVEX KS
RINSE X3 | 2 | RT
PEROXIDE BLEACH | 5 | 40 | 100 | 1000 | GRM | PEROXIDE
RINSE | 2 | RT |  | 50 | GRM | NEAR CAND OP EXTRA
BIOPOLISHING | 8 | 45 | 100 | 1 | GRM | LAVA CELL BNG
|  |  |  | 1 | GRM | A.ACID. PH/55
RINSE | 2 | RT
WASH TINT | 3 | 45 | 100 | 3 | M/L | BROWN.G
|  |  |  | 3 | M/L | BROWN B
DRAIN |  |  |  | 100 | GRM | SALT %10
DAMAGE
WASH TINT | 3 | 45 | 100 | 1 | M/L | BROWN.G
|  |  |  | 0.5 | M/L | ORANGE
LOCAL PIGMENT |  |  |  | 0.5 | GR | YELLOW
|  |  |  | 0.5 | GR | BROWN
|  |  |  | 0.5 | GR | ORANGE
|  |  |  | 50 | GR | NFA
|  |  |  | 950 | GR | WATER
OVEN