## SABLON
dcr
DATE | 2026-09-13 |  |  | WASH.CODE |  | AE.0521
FINISHER:CODE | WASH #3 FREE COLLECTION - JO |  |  |  |  | DRYPROCESS.AND WET PROCES |  |  | 9
MODEL:CODE | ---
SAP CODE | AEMN030811
FABRIC:MILL | Black Peony
FABRIC:CODE | SHELDON-R
ROLL:CODE
QUANTITY | 1 PNT
UNITS
TYPE MACHINE
Creator | E
COMMENTS:
MR.ERDEM |  |  |  | WASH:SUPERVISOR |  | BILAL
| E | of | 1 |  |  |  | Supplier | PH Value
ACTION | TIME | TEMP | Liters | AMT | UNITS | Chemicals
HANDSAND | WASH AS TARGET
GRINDING
LSB BY SPRAY |  |  |  | 500 | GR | LAVA CON LSB
|  |  |  | 25 | GR | LAVA CON LAC
|  |  |  | 475 | GR | WATER
DRY
LASER WHISKER
LASER HANDSAND
TACKING.
NET (FREE IN NET)
DESIZE NET | 5 | 40 |  |  | GRM | LUBRICENT %2
DRAIN | 1 | RT |  |  | GRM | TMS PLUS
LICRA PROCESS | 5 | 40 | 100 | 400 | GRM | PROTECTOR LY%4
DRAIN | 1
ENZYM WASH | 15 | 45 | 50 | 100 | GR | SC750
|  |  |  | 50 | GR | TMS PLUS
OPEN TACKING
ENZYM WASH | 10 | 45 | 50
WASH | 2 | RT | 50 | 2 | GRM | SODA ASH
RINSE X3 | 3 | RT
HYPO/BLEACH | 3 | RT | 60 | 2 | KG | HYPO
RINSE | 2 | RT | 100 | 60 | GRM | COUSTIC SODA
NEUTRALIZATION | 5 |  |  |  | GRM | ROYACTIVEX KS
RINSE | 2 | RT
PP SPONGE
HYPO/PP SPRAY |  |  |  | 2 | GRM | PERMENGANATE
|  |  |  | 1 | LT | WATER
PP.SPRAY + BRUSH
HYPO/PP SPRAY |  |  |  | 5 | GRM | PERMENGANATE
|  |  |  | 5 | GRM | ACT
|  |  |  | 1 | LT | WATER
NEUTRALIZATION | 3 | RT | 100 | 100 | GRM | ROYACTIVEX KS
RINSE X3 | 2 | RT
PEROXIDE BLEACH | 5 | 40 | 100 | 1 | KG | PEROXIDE
RINSE | 2 | RT |  | 50 | GRM | NEAR CAND OP EXTRA
BIOPOLISHING | 8 | 45 | 100 | 1 | GRM | LAVA CELL BNG
RINSE | 2 | RT
WASH TINT | 3 | 45 | 80 | 3 | M/L | BROWN.G
|  |  |  | 3 | M/L | BROWN B
DRAIN |  |  |  | 100 | GRM | SALT %10
DAMAGE
WASH TINT | 2 | 45 | 80 | 1 | M/L | BROWN.G
|  |  |  | 0.5 | M/L | ORANGE
DRAIN |  |  |  | 100 | GRM | SALT %10
SOFT |  | RT |  |  | K/G | ANTI OZON SOOFT
EXTRACT & DRYER
LOCAL PIGMENT |  |  |  | 0.5 | GR | YELLOW
|  |  |  | 0.5 | GR | BROWN
|  |  |  | 0.5 | GR | ORANGE
|  |  |  | 50 | GR | NFA
|  |  |  | 950 | GR | WATER
OVEN
3D IRON