## SABLON
dcr
DATE | 2026-09-13 |  |  | WASH.CODE |  | AE.0522
FINISHER:CODE | WASH #3 FREE COLLECTION - JO |  |  |  |  | DRYPROCESS.AND WET PROCES |  |  | 9
MODEL:CODE | ---
SAP CODE | AEWN030610
FABRIC:MILL | TCE VINA
FABRIC:CODE | KEATON-E
ROLL:CODE
QUANTITY | 1 PNT
UNITS
TYPE MACHINE
Creator | E
COMMENTS:
MR.ERDEM |  |  |  | WASH:SUPERVISOR |  | BILAL
| E | of | 1 |  |  |  | Supplier | PH Value
ACTION | TIME | TEMP | Liters | AMT | UNITS | Chemicals
HANDSAND | WASH AS TARGET
GRINDING
LSB BY SPRAY |  |  |  | 500 | GR | LAVA CON LSB
|  |  |  | 25 | GR | LAVA CON LAC
|  |  |  | 475 | GR | WATER
DRY
LASER WHISKER
LASER HANDSAND
TACKING.
NET (FREE IN NET )
DESIZE NET | 7 | 40 |  |  | GRM | LUBRICENT %2
DRAIN | 1 | RT |  |  | GRM | TMS PLUS
LICRA PROCESS | 5 | 40 | 100 | 400 | GRM | PROTECTOR LY%4
DRAIN | 1
WASH | 10 | 40 | 100 | 400 | GRM | COUSTIC SODA %5
RINSE X2 | 2 | 50 | 150 | 1 | KG | PEROXIDE %5
DRAIN | 1 |  |  | 50 | GRM | OP EXTRA
CLEAN WASH | 5 | 50 | 70 | 140 | GR | CMA
|  |  |  | 70 | GR | TMS PLUS
DRAIN | 5
NO RINSE
WATERLESS ENZYM | 10 |  |  | 40 | GR | ASU WF
WITH SECOND QUALITY 5 PCS |  |  |  | 900 | GR | PUSH
|  |  |  | 100 | GR | CLEAN TPP
OPEN TACKING
WATERLESS ENZYM | 10
WITH SECOND QUALITY 5 PCS
CLEAN WASH | 5 | 40 | 70 | 140 | GR | CMA
|  |  |  | 70 | GR | TMS PLUS
RINSE X3
WASH CLEAN UP | 3 | 40 | 100 | 200 | GRM | SODA ASH %2
RINSE X2 | 2 | RT | 150
HYPO/BLEACH | 3 | RT |  | 2000 | GRM | HYPO
RINSE | 2 | RT
LICRA PROCESS | 5 | 40 |  | 400 | GRM | PROTECTOR LY%4
DRAIN | 1
NEUTRALIZATION | 5 |  |  |  | GRM | ROYACTIVEX KS
RINSE | 2 | RT
PP. SPONGE
HYPO/PP SPRAY |  |  |  |  | GRM | PERMENGANATE
PP.SPRAY+ DRY BRUSH
HYPO/PP SPRAY |  |  |  | 5 | GRM | PERMENGANATE
|  |  |  | 5 | GRM | ACT
[5 empty] | GRM | WATER
NEUTRALIZATION | 3 | RT | 100 | 100 | GRM | ROYACTIVEX KS
RINSE X3 | 2 | RT
BIOPOLISHING | 8 | 45 | 100 | 1 | GRM | LAVA CELL BNG
|  |  |  | 1 | GRM | A.ACID
RINSE | 2 | RT
WASH TINT |  | 45 |  | 2 | M/L | BROWN.G
|  |  |  | 1 | M/L | ORANGE
DRAIN |  |  |  | 100 | GRM | SALT %10
SOFT |  | RT |  |  | K/G | ANTI OZON SOOFT
EXTRACT & DRYER
LOCAL PIGMENT |  |  |  | 0.5 | GR | YELLOW
|  |  |  | 0.5 | GR | BROWN
|  |  |  | 0.5 | GR | ORANGE
|  |  |  | 50 | GR | NFA
|  |  |  | 950 | WATER
OVEN