## SABLON
ACTION
DATE | 2026-09-14 |  |  | WASH.CODE |  | AE.0523
FINISHER:CODE | WASH # 4 FREE COLLECTION - JO |  |  |  |  | DRYPROCESS.AND WET PROCES |  |  | 9
MODEL:CODE | ---
SAP CODE | LEG PANEL
FABRIC:MILL | ARTISTIC MILLINERS
FABRIC:CODE | COVE-R
ROLL:CODE
QUANTITY | LEG PANEL
UNITS
TYPE MACHINE
Creator | E
COMMENTS:
MR.ERDEM |  |  |  | WASH:SUPERVISOR |  | BILAL
| E | of | 1 |  |  |  | Supplier | PH Value
ACTION | TIME | TEMP | Liters | AMT | UNITS | Chemicals
LASER WHISKER | WASH ASPER TARGET
LASER HANDSAND
HANDSAND + A/O RANDOM
TOUCH UP WHISKER
TACKING
LICRA PROCESS |  | 45 |  |  | GRM | PROTECTOR LY%4
DESIZE | 10 | 40 |  |  | GRM | LUBRICENT %2
DRAIN | 1 | RT |  |  | GRM | TMS PLUS
ENZYM WASH | 10 | 45 |  | 2 | GR/LT | SC750
|  |  |  | 1 | GR/LT | TMS PLUS
WASH |  |  |  |  | GRM | SODA ASH
RINSE X3 | 3 | RT
HYPO/BLEACH |  | RT |  |  | GRM | HYPO
RINSE | 2 | RT |  |  | GRM | COUSTIC SODA
NEUTRALIZATION | 5 |  |  |  | GRM | ROYACTIVEX KS
WASH TINT |  | 45 |  |  | M/L | BROWN.G
[5 empty] | M/L | ORANGE
[5 empty] | M/L | BROWB B
DRAIN |  |  |  |  | GRM | SALT %10
PP.SPRAY + BRUSH
HYPO/PP SPRAY |  |  |  |  | GRM | PERMENGANATE
[5 empty] | GRM | HYPO
[5 empty] | GRM | WATER
NEUTRALIZATION |  |  |  |  | GRM | ROYACTIVEX KS
RINSE X3 | 2 | RT
BIOPOLISHING |  | 45 |  |  | GRM | LAVA CELL BNG
[5 empty] | GRM | A.ACID. PH/55
RINSE | 2 | RT
WASH TINT |  | 45 |  |  | M/L
M/L
DRAIN |  |  |  |  | GRM | SALT %10
SOFT |  | RT |  |  | K/G | ANTI OZON SOOFT
EXTRACT & DRYER