## SABLON
dcr
DATE | 2026-09-14 |  |  | WASH.CODE |  | AE.0525
FINISHER:CODE | WASH # 4 FREE COLLECTION - JO |  |  |  |  | DRYPROCESS.AND WET PROCES |  |  | 9
MODEL:CODE | ---
SAP CODE | AEWN03010
FABRIC:MILL | TCE VINA
FABRIC:CODE | KEATON-E
ROLL:CODE
QUANTITY | 1 PNT .
UNITS
TYPE MACHINE
Creator | E
COMMENTS:
MR.ERDEM |  |  |  | WASH:SUPERVISOR |  | BILAL
| E | of | 1 |  |  |  | Supplier | PH Value
ACTION | TIME | TEMP | Liters | AMT | UNITS | Chemicals
HANDSAND + A/O
GRINDING
LSB BY SPRAY |  |  |  | 500 | GR | LAVA CON LSB
|  |  |  | 25 | GR | LAVA CON LAC
|  |  |  | 475 | GR | WATER
DRY
LASER WHISKER | 38
LASER HANDSAND
LICRA PROCESS |  | 45 |  |  | GRM | PROTECTOR LY%4
WASH | 10 | 40 | 100 | 400 | GRM | COUSTIC SODA %5
RINSE X2 | 2 | 50 | 150 | 1 | KG | PEROXIDE %5
DRAIN | 1 |  |  | 50 | GRM | OP EXTRA
CLEAN WASH | 5 | 50 | 70 | 140 | GR | CMA
|  |  |  | 70 | GR | TMS PLUS
DRAIN | 5
NO RINSE
WATERLESS ENZYM | 20 |  |  | 40 | GR | ASU WF
WITH SECOND QUALITY 5 PCS |  |  |  | 900 | GR | PUSH
|  |  |  | 100 | GR | CLEAN TPP
CLEAN WASH | 5 | 40 | 70 | 140 | GR | CMA
|  |  |  | 70 | GR | TMS PLUS
RINSE X3
WASH CLEAN UP | 3 | 40 | 100 | 200 | GRM | SODA ASH %2
RINSE X2 | 2 | RT | 150
HYPO/BLEACH |  | RT |  |  | GRM | HYPO
RINSE | 2 | RT |  | 400 | GRM | PROTECTOR LY%4
LICRA PROCESS | 5 | 40 |  | 50 |  | OP EXTRA
DRAIN | 1
NEUTRALIZATION | 5 |  |  |  | GRM | ROYACTIVEX KS
RINSE | 2 | RT
WASH | 10 | 40 | 100 | 400 | GRM | COUSTIC SODA %5
RINSE X2 | 2 | 50 | 150 | 1 | KG | PEROXIDE %5
DRAIN | 1 |  |  | 50 | GRM | OP EXTRA
PP.SPRAY + BRUSH
HYPO/PP SPRAY |  |  |  |  | GRM | PERMENGANATE
[5 empty] | GRM | HYPO
[5 empty] | GRM | WATER
NEUTRALIZATION |  |  |  |  | GRM | ROYACTIVEX KS
RINSE X3 | 2 | RT
BIOPOLISHING |  | 45 |  |  | GRM | LAVA CELL BNG
[5 empty] | GRM | A.ACID. PH/55
RINSE | 2 | RT
WASH TINT |  | 45 |  |  | M/L | BROWN.G
[5 empty] | M/L | ORANGE
[5 empty] | M/L | BROWB B
DRAIN |  |  |  |  | GRM | SALT %10
SOFT |  | RT |  |  | K/G | ANTI OZON SOOFT
EXTRACT & DRYER