## SABLON
X3W | dcr
| DATE | 2026-09-15 |  |  | WASH.CODE |  | AE.0526
| FINISHER:CODE | WASH # 1 FREE COLLECTION - JO |  |  |  |  | DRYPROCESS.AND WET PROCES |  |  | 9
| MODEL:CODE | 7811
| SAP CODE | AEWN 012356
| FABRIC:MILL | ARTISTIC MILLINERS
| FABRIC:CODE | COVE-R
ROLL:CODE
| QUANTITY | 1 PNT
UNITS
TYPE MACHINE
| Creator | E
COMMENTS:
| MR.ERDEM |  |  |  | WASH:SUPERVISOR |  | BILAL
|  | E | of | 1 |  |  |  | Supplier | PH Value
| ACTION | TIME | TEMP | Liters | AMT | UNITS | Chemicals
| HANDSAND | WASH ASPER TARGET WASH #1
TACKING
GRINDING
| LICRA PROCESS | 5 | 40 | 100 | 400 | GRM | PROTECTOR LY%4
| DRAIN | 1
| ENZYM WASH | 15 | 45 | 50 | 100 | GR | SC750
[5 empty] | 50 | GR | TMS PLUS
| WASH |  |  |  |  | GRM | SODA ASH
| RINSE X3 | 3 | RT
| HYPO/BLEACH |  | RT |  |  | GRM | HYPO
| RINSE | 2 | RT |  |  | GRM | COUSTIC SODA
| NEUTRALIZATION | 5 |  |  |  | GRM | ROYACTIVEX KS
| RINSE | 2 | RT
| LASER ACTIVATOR MACHINE | 5 | RT | 50 | 750 | GR | LAVA CON LSB
[5 empty] | 50 | GR | LAC
HALF EXTRACT
DRY 60C
LASER HANDSAND
HANDSAND
TACKING
GRINDING
| FULL EXTRACT | CUPES MOON WASH
| SNOW-WASH |  |  |  | 200 | GRM | HYPO
[5 empty] | 5 | K/G | KUPCS BOLL
[5 empty] | 800 | GRM | WATER
| PEROXIDE BLEACH |  |  |  |  | GRM | PEROXIDE
| RINSE | 2 | RT |  |  | GRM | NEAR CAND OP EXTRA
| BIOPOLISHING |  | 45 |  |  | GRM | LAVA CELL BNG
[6 empty] | GRM | A.ACID. PH/55
| RINSE | 2 | RT
PP.SPRAY
| HYPO/PP SPRAY |  |  |  |  | GRM | PERMENGANATE
[6 empty] | GRM | HYPO
[6 empty] | GRM | WATER
| NEUTRALIZATION |  |  |  |  | GRM | ROYACTIVEX KS
| RINSE X3 | 2 | RT
| WASH TINT |  | 45 |  |  | M/L | BROWN.G
[6 empty] | M/L | YELLOW
| DRAIN |  |  |  |  | GRM | SALT %10
| SOFT |  | RT |  |  | K/G | ANTI OZON SOOFT
EXTRACT & DRYER