## SABLON (hidden)
dcr
DATE | 2026-09-15 |  |  | WASH.CODE |  | AE.0527
FINISHER:CODE | WASH # 1 FREE COLLECTION - JO |  |  |  |  | DRYPROCESS.AND WET PROCES |  |  | 9
MODEL:CODE | ---
SAP CODE | LEG PANEL
FABRIC:MILL | Black Peony
FABRIC:CODE | SHELDON-R
ROLL:CODE
QUANTITY | LEG PANEL
UNITS
TYPE MACHINE
Creator | E
COMMENTS:
MR.ERDEM |  |  |  | WASH:SUPERVISOR |  | BILAL
| E | of | 1 |  |  |  | Supplier | PH Value
ACTION | TIME | TEMP | Liters | AMT | UNITS | Chemicals
HANDSAND | WASH ASPER TARGET WASH #1
TACKING
GRINDING
LICRA PROCESS | 5 | 40 | 100 | 400 | GRM | PROTECTOR LY%4
DRAIN | 1
CLEAN WASH | 5 | 50 | 70 | 140 | GR | CMA
|  |  |  | 70 | GR | TMS PLUS
DRAIN | 5
NO RINSE
WATERLESS ENZYM |  |  |  | 40 | GR | ASU WF
WITH SECOND QUALITY 5 PCS |  |  |  | 900 | GR | PUSH
|  |  |  | 100 | GR | CLEAN TPP
CLEAN WASH | 5 | 40 | 70 | 140 | GR | CMA
|  |  |  | 70 | GR | TMS PLUS
RINSE X3
WASH CLEAN UP | 3 | 40 | 100 | 200 | GRM | SODA ASH %2
RINSE X2 | 2 | RT | 150
HYPO/BLEACH |  | RT |  |  | GRM | HYPO
RINSE | 2 | RT |  | 50 | GRM | OP EXTRA
NEUTRALIZATION | 5 |  |  |  | GRM | ROYACTIVEX KS
RINSE | 2 | RT
LASER ACTIVATOR MACHINE | 5 | RT | 50 | 750 | GR | LAVA CON LSB
|  |  |  | 50 | GR | LAC
HALF EXTRACT
DRY 60C
LASER HANDSAND
HANDSAND
TACKING
GRINDING
FULL EXTRACT | CUPES MOON WASH
SNOW-WASH |  |  |  | 200 | GRM | HYPO
|  |  |  | 5 | K/G | KUPCS BOLL
|  |  |  | 800 | GRM | WATER
PEROXIDE BLEACH |  |  |  |  | GRM | PEROXIDE
RINSE | 2 | RT |  |  | GRM | NEAR CAND OP EXTRA
BIOPOLISHING |  | 45 |  |  | GRM | LAVA CELL BNG
[5 empty] | GRM | A.ACID. PH/55
RINSE | 2 | RT
PP.SPRAY
HYPO/PP SPRAY |  |  |  |  | GRM | PERMENGANATE
[5 empty] | GRM | HYPO
[5 empty] | GRM | WATER
NEUTRALIZATION |  |  |  |  | GRM | ROYACTIVEX KS
RINSE X3 | 2 | RT
WASH TINT |  | 45 |  |  | M/L | BROWN.G
[5 empty] | M/L | YELLOW
DRAIN |  |  |  |  | GRM | SALT %10
SOFT |  | RT |  |  | K/G | ANTI OZON SOOFT
EXTRACT & DRYER

## AE0527
dcr
DATE | 2026-09-15 |  |  | WASH.CODE |  | AE.0527
FINISHER:CODE | WASH # 1 FREE COLLECTION - JO |  |  |  |  | DRYPROCESS.AND WET PROCES |  |  | 9
MODEL:CODE | ---
SAP CODE | LEG PANEL
FABRIC:MILL | Black Peony
FABRIC:CODE | SHELDON-R
ROLL:CODE
QUANTITY | LEG PANEL
UNITS
TYPE MACHINE
Creator | E
COMMENTS:
MR.ERDEM |  |  |  | WASH:SUPERVISOR |  | BILAL
| E | of | 1 |  |  |  | Supplier | PH Value
ACTION | TIME | TEMP | Liters | AMT | UNITS | Chemicals
LASER WHISKER | WASH ASPER TARGET WASH #1
LASER HANDSAND
WHISKER
HANDSAND
TACKING
GRINDING
LICRA PROCESS | 5 | 40 | 100 | 400 | GRM | PROTECTOR LY%4
DRAIN | 1
CLEAN WASH | 5 | 50 | 70 | 140 | GR | CMA
|  |  |  | 70 | GR | TMS PLUS
DRAIN | 5
NO RINSE
WATERLESS ENZYM | 20 |  |  | 40 | GR | ASU WF
WITH SECOND QUALITY 5 PCS |  |  |  | 900 | GR | PUSH
|  |  |  | 100 | GR | CLEAN TPP
CLEAN WASH | 5 | 40 | 70 | 140 | GR | CMA
|  |  |  | 70 | GR | TMS PLUS
RINSE X3
WASH CLEAN UP | 3 | 40 | 100 | 200 | GRM | SODA ASH %2
RINSE X2 | 2 | RT | 150
HYPO/BLEACH | 4 | RT | 100 | 3 | GRM | HYPO
RINSE | 2 | RT |  | 50 | GRM | OP EXTRA
NEUTRALIZATION | 5 | RT | 60 | 2 | GRM | ROYACTIVEX KS
RINSE | 2 | RT | 100
DRY
PP.SPONGE
/PP SPRAY |  |  |  | 2 | GRM | PERMENGANATE
PP.SPRAY
HYPO/PP SPRAY |  |  |  | 5 | GRM | PERMENGANATE
|  |  |  | 5 | GRM | ACT
[5 empty] | GRM | WATER
TACKING CLOSE CROTCH
FULL EXTRACT | CUPES MOON WASH
SNOW-WASH | 25 |  |  | 200 | GRM | HYPO
|  |  |  | 5 | K/G | KUPCS BOLL
|  |  |  | 800 | GRM | WATER
|  |  |  | 1 | GRM | PERMANGANET
NEUTRALIZATION |  |  |  |  | GRM | ROYACTIVEX KS
RINSE X3 | 2 | RT
PEROXIDE BLEACH | 5 | 40 | 100 | 1000 | GRM | PEROXIDE
RINSE | 2 | RT |  | 50 | GRM | NEAR CAND OP EXTRA
BIOPOLISHING | 8 | 45 | 100 | 1 | GRM | LAVA CELL BNG
|  |  |  | 1 | GRM | A.ACID. PH/55
RINSE | 2 | RT
WASH TINT | 3 | 45 | 100 | 2 | M/L | BROWN.G
|  |  |  | 1 | M/L | YELLOW
DRAIN |  |  |  |  | GRM | SALT %10
DRY
DAMAGE
SOFT | 1 | RT |  | 1 | K/G | ANTI OZON SOOFT
EXTRACT & DRYER