## AM.00011
dcr
DATE | 2023-07-18 |  |  | WASH:CODE |  | AM.00011
FINISHER:CODE | [5 empty] | Scrapping (LA) | Pigment Spray?
MODEL:CODE | [5 empty] | Whiskers+ exetended? | PPSpray?
SAP CODE | [5 empty] | Cheveron? | Resin Spray?
FABRIC:CODE | [5 empty] | Back knee Whisker? | ,
QUANTITY | [5 empty] | Knee star? | Zigzag?
ROLL:CODE | [5 empty] | Hem whiskers? | Coating Spray?
FAB. WEIGHT | [5 empty] | Tacking? | Sponge?
UNITS | [5 empty] | Hot Press? | Net - Tie?
TYPE MACHINE | [5 empty] | Grinding? | Pigment Spots ?
DRYING TIME (Min.) : | [5 empty] | Damage? | Oven ?
COMMENTS: | [5 empty] | Patch? | Laser ?
WASH:SUPERVISOR:MODA
| E | of | 1 |  |  |  | Supplier | PH Value
ACTION | TIME | TEMP | Liters | AMT | UNITS | Chemicals
LASER/WHISKER | WASH.ASPER.ORJ.SAMPLER
LASER/HAND SAND | HAND. DRYPROCESS
DESIZE | 15 | 50 | 30 | 1 | G/L | LAVA SPERSE
|  |  |  | 1 | G/L | ALPHA AMYLASE-LAVA ZYME AEN 01
RINSE | 2 | RT | 60 | 1 | G/L | WETTING AGENT
HYPO/ BLEACH | 10 | RT | 30 | 1 | K/G | HYPO
|  |  |  | 60 | GRM | SODA ASH
NEUTRALIZATION | 5 | 40 |  | 100 | GRM | ROYACTIVEX KS
RINSE | 2 | RT | 60
HYPO/ BLEACH | 10 | 50 | 30 | 1 | K/G | HYPO
|  |  |  | 60 | GRM | SODA ASH
NEUTRALIZATION | 5 | 40 |  | 100 | GRM | ROYACTIVEX KS
RINSE | 2 | RT | 60
CLEAN UP | 10 | 60 | 30 | 1 | GRM | PEROXIDE
|  |  |  | 60 | GRM | PDT
RINSE | 2 | RT | 50
EXTRACT & DRYER
HYPO/PP SPRAY |  |  |  | 10 | GRM | PERMENGANATE
|  |  |  | 200 | GRM | HYPO
|  |  |  | 800 | GRM | WATER
BOOL. WASH | 15 |  |  | 200 | M/L | HYPO
|  |  |  | 5 | GRM | PERMANGANAT
|  |  |  | 400 | PCS | BOOL
NEUTRALIZATION | 5 | 40 | 40 | 100 | GRM | ROYACTIVEX KS
RINSE | 2 | RT | 50
CLEAN UP | 10 | 60 | 40 | 1 | K/G | PEROXIDE
|  |  |  | 100 | GRM | PDT
RINSE | 2 | RT | 50
EXTRACT & DRYER
GRINDING
HYPO/PP SPRAY |  |  |  | 10 | GRM | PERMENGANATE
|  |  |  | 200 | GRM | HYPO
|  |  |  | 800 | GRM | WATER
NEUTRALIZATION | 5 | 40 | 40 | 100 | GRM | ROYACTIVEX KS
RINSE | 2 | RT | 50
BIOPOLISHING | 10 | 55 | 30 | 300 | GRM | LAVA CELL BNG
|  |  |  | 30 | GRM | A.ACID |  | PH/55
RINSE | 2 | RT | 50
SOFT | 5 | ON SAME BATH |  | 2 | K/G | ANTI.OZON SOFT |  | PH/5
EXTRACT & DRYER |  | 40 | 30 | 30 | GRM | A.ACID
3D. FINAL. EFFECT