## 6481
dcr
DATE | 2023-08-28 |  |  | WASH:CODE |  | AM.00012
FINISHER:CODE | [5 empty] | Scrapping (LA) | Pigment Spray?
MODEL:CODE | [5 empty] | Whiskers+ exetended? | PPSpray?
SAP CODE | [5 empty] | Cheveron? | Resin Spray? |  | KAMEL
FABRIC:CODE | AG/118449-B.A3 |  |  |  |  | Back knee Whisker? | 3D on Whiskers?
QUANTITY | 1 PCS |  |  |  |  | Knee star? | Zigzag?
ROLL:CODE | [5 empty] | Hem whiskers? | Coating Spray?
FAB. WEIGHT | [5 empty] | Tacking? | Sponge?
UNITS | [5 empty] | Hot Press? | Net - Tie?
TYPE MACHINE | [5 empty] | Grinding? | Pigment Spots ?
DRYING TIME (Min.) : | [5 empty] | Damage? | Oven ?
COMMENTS: | [5 empty] | Patch? | Laser ?
PAGE |  |  |  | WASH:SUPERVISOR:MODA
| E | of | 1 |  |  |  | Supplier | PH Value
ACTION | TIME | TEMP | Liters | AMT | UNITS | Chemicals
WHISKER | WASH-ASPER.ORJ
HAND SAND
GRINDING
PP SPRAY |  |  |  | 5 | GRM | PERMENGANATE
|  |  |  | 200 | GRM | HYPO
|  |  |  | 800 | KG | WATER
DESIZE |  | 50 |  | 120 | GRM | NEARPON.TKR
|  |  |  | 50 | GRM | NEARPON.SERVE.DHW,750
DARIN | 5 |  |  | 120 | G/L | LUBRICANT
NEUTRALIZATION | 5 | 40 | 50 | 100 | GRM | ROYACTIVEX KS
RINSE |  | RT | 80 | 50 | GRM | NEARPON.SERVE.DHW,750
BIOPOLISHING |  | RT | 50 |  | GRM | NEAR.STONE.RG90.PLUS
RINSE | 2 | RT | 80
TINT | 5 | 40 | 60 | 25 | M/L | YELLOW
|  |  |  | 12 | M/L | Turquoise
[5 empty] | M/L | BLACK
DRAIN |  |  |  | 500 | GRM | SALT
PH/4,5
SOFT | 5 | ON SAME BATH |  | 500 | GRM | NEAR/Sopht/WO3
|  | RT | 40 | 100 | GRM | NEAR/FINISH.CF.622
EXTRACT & DRYER |  |  |  | 50 | GRM | A.ACID
3D FINAL
PIGMENT-SPOC |  |  |  | O,5 | GRM | YELLOLW
|  |  |  | 1 | GRM | ORJ
|  |  |  | 0,5 | GRM | BROWN
|  |  |  | 2 | M/L | Turquoise
|  |  |  | 950 | GRM | LAVA FIX NAF